## Sheet1
ID | COF name | Type | Density (g/cm3) | PLD (Å) | LCD (Å) | Sacc (m2/cm3) | Sacc (m2/g) | φ | Vf (cm3/g) | reference
1 | 2D-NiPc-BTDA-COF | 2D | 0.90498 | 11.95845 | 12.33637 | 1131.53003 | 1250.33997 | 0.61816 | 0.68307 | J. Am. Chem. Soc. 2011, 133, 14510-14513
2 | 3D-CuPor-COF-0P | 3D | 0.165781 | 18.67203 | 21.73652 | 1113.94 | 6719.32 | 0.92004 | 5.54972 | J. Am. Chem. Soc. 2017, 139, 8705–8709
3 | 3D-CuPor-COF | 3D | 0.33156 | 13.64478 | 16.46047 | 1929.02002 | 5817.97021 | 0.83921 | 2.53107 | J. Am. Chem. Soc. 2017, 139, 8705–8709
4 | 3D-Por-COF-0P | 3D | 0.15527 | 18.64203 | 21.69652 | 1111.47998 | 7158.2002 | 0.9199 | 5.92438 | J. Am. Chem. Soc. 2017, 139, 8705–8709
5 | 3D-Por-COF | 3D | 0.31055 | 13.66038 | 16.29329 | 1904.03003 | 6131.2002 | 0.83896 | 2.70155 | J. Am. Chem. Soc. 2017, 139, 8705–8709
6 | 3D-Py-COF | 3D | 0.1399 | 21.57176 | 24.43343 | 1011.39001 | 7229.22021 | 0.92652 | 6.62259 | J. Am. Chem. Soc. 2016, 138, 302-3305
7 | 3D-Py-COF-2P | 3D | 0.27981 | 12.29168 | 13.46044 | 2045.32996 | 7309.81006 | 0.8534 | 3.04997 | J. Am. Chem. Soc. 2016, 138, 302-3305
8 | 4PE-1P-oxi | 2D | 0.46412 | 25.15079 | 25.6693 | 1190.94995 | 2566.05005 | 0.76915 | 1.65723 | J. Am. Chem. Soc. 2016, 138, 15519–15522
9 | 4PE-1P | 2D | 0.52243 | 23.92012 | 24.32238 | 1224.80005 | 2344.42993 | 0.73042 | 1.39812 | Nat. Chem. 2016, 8, 310-316
10 | 4PE-2P | 2D | 0.43841 | 32.02224 | 32.33418 | 1077.71997 | 2458.26001 | 0.77238 | 1.76178 | Nat. Chem. 2016, 8, 310-316
11 | 4PE-3P | 2D | 0.35559 | 38.93273 | 39.21247 | 996.21002 | 2801.53003 | 0.81206 | 2.28367 | Nat. Chem. 2016, 8, 310-316
12 | 4PE-TT | 2D | 0.52721 | 27.22939 | 27.58431 | 1177.81995 | 2234.05005 | 0.75056 | 1.42365 | Nat. Chem. 2016, 8, 310-316
13 | AB-COF | 2D | 0.68102 | 11.13467 | 11.56192 | 1326.70996 | 1948.13 | 0.65067 | 0.95543 | Chem. Mater. 2015, 27, 7874-7881
14 | ACOF-1 | 2D | 0.68102 | 11.13467 | 11.56192 | 1326.70996 | 1948.13 | 0.65067 | 0.95543 | Chem. Commun. 2014, 50, 13825-13828
15 | AEM-COF-1 | 2D | 0.48003 | 29.11056 | 29.29451 | 912.88702 | 1901.73999 | 0.76208 | 1.58758 | Chem. Sci. 2015, 6, 4049-4053
16 | AEM-COF-2 | 2D | 0.58829 | 32.1037 | 32.25806 | 773.89801 | 1315.5 | 0.71935 | 1.22277 | Chem. Sci. 2015, 6, 4049-4053
17 | ATFG-COF | 2D | 0.89212 | 9.89854 | 10.36566 | 1353.29004 | 1516.93994 | 0.62006 | 0.69504 | Chem. Mater. 2015, 27, 7874-7881
18 | AzO-COF | 2D | 0.40089 | 34.30985 | 34.47731 | 846.97998 | 2112.77002 | 0.80597 | 2.01047 | CrystEngComm 2014, 16, 6547
19 | BBO-COF-1 | 2D | 0.75905 | 13.94949 | 14.33799 | 1232.73999 | 1624.06006 | 0.66322 | 0.87375 | ACS Macro Lett. 2016, 5, 1055–1058
20 | BBO-COF-2 | 2D | 0.42508 | 29.15291 | 29.37205 | 928.883 | 2185.19995 | 0.79486 | 1.86991 | ACS Macro Lett. 2016, 5, 1055–1058
21 | BCCTP-COF | 2D | 0.63645 | 16.56783 | 16.89208 | 1095.78003 | 1721.70996 | 0.66147 | 1.03931 | Chem. Commun. 2016, 52, 8726-8729
22 | BDT-COF | 2D | 0.50232 | 29.80285 | 29.99816 | 902.758 | 1797.18994 | 0.77341 | 1.53969 | CrystEngComm 2016, 18, 4295-4302
23 | BDT-OEt-COF | 2D | 0.60718 | 23.24734 | 23.46988 | 1123.98999 | 1851.18005 | 0.71862 | 1.18354 | CrystEngComm 2016, 18, 4295-4302
24 | BF-COF-1 | 3D | 0.40429 | 8.62197 | 13.26017 | 2060.61011 | 5096.87012 | 0.79422 | 1.96449 | Angew. Chem. Int. Ed. 2014, 53, 2878-2882
25 | BF-COF-2 | 3D | 0.47051 | 7.58306 | 13.10527 | 2023.18005 | 4299.9502 | 0.77889 | 1.6554 | Angew. Chem. Int. Ed. 2014, 53, 2878-2882
26 | BLP-2H-AA | 2D | 0.9033 | 8.981 | 9.50439 | 1006.94 | 1114.73999 | 0.5048 | 0.55884 | Chem. Commun. 2012, 48, 8823-8825
27 | BLP-2H-AB | 2D | 0.89319 | 2.87134 | 3.95724 | 0 | 0 | 0.50997 | 0.57096 | Chem. Commun. 2012, 48, 8823-8825
28 | BW-COF-AA | 2D | 0.51283 | 16.57842 | 16.90398 | 1122.93005 | 2189.67993 | 0.73377 | 1.43083 | ACS Macro Lett. 2016, 5, 1348–1352
29 | BW-COF-AB | 2D | 0.5362 | 15.93388 | 16.0767 | 1494.05005 | 2786.3999 | 0.7228 | 1.34802 | ACS Macro Lett. 2016, 5, 1348–1352
30 | C2N-h2D | 2D | 1.78335 | 2.57161 | 3.56042 | 0 | 0 | 0.28328 | 0.15885 | Nanoscale, 2015, 7, 14062–14070
31 | CC-TAPH-COF | 2D | 0.48814 | 7.16544 | 9.34646 | 2125.97998 | 4355.20996 | 0.74865 | 1.53366 | RSC Adv. 2016, 6, 38774-38781
32 | CCOF-1 | 2D | 0.52665 | 7.98521 | 9.5929 | 2063.40991 | 3918.01001 | 0.72543 | 1.37745 | J. Am. Chem. Soc. 2016, 138, 12332–12335
33 | CCOF-2 | 2D | 0.1161 | 18.49772 | 22.89609 | 987.73199 | 8507.29004 | 0.93775 | 8.0768 | J. Am. Chem. Soc. 2016, 138, 12332–12335
34 | CCOF-MPC | 2D | 0.86664 | 1.78729 | 5.44216 | 0 | 0 | 0.53749 | 0.6202 | Chem. Mater. 2017, 29, 6518–6524
35 | COF-1 | 2D | 0.90902 | 3.10011 | 4.21673 | 0 | 0 | 0.51202 | 0.56327 | Science 2005, 310, 1166-1170
36 | COF-10 | 2D | 0.44676 | 31.34048 | 31.52025 | 870.922 | 1949.42004 | 0.7784 | 1.74232 | J. Am. Chem. Soc. 2007, 129, 12914-12915
37 | COF-102 | 3D | 0.42055 | 7.98976 | 9.04156 | 2156.88989 | 5128.68994 | 0.7805 | 1.85589 | Science 2007, 316, 268-272
38 | COF-103 | 3D | 0.38874 | 8.50466 | 9.68318 | 2066.31006 | 5315.4502 | 0.79716 | 2.05064 | Science 2007, 316, 268-272
39 | COF-105 | 3D | 0.17628 | 16.12301 | 18.79873 | 1171.35999 | 6644.75977 | 0.91122 | 5.16908 | Science 2007, 316, 268-272
40 | COF-108 | 3D | 0.17048 | 19.05082 | 27.45829 | 1088.78003 | 6386.62988 | 0.91614 | 5.37396 | Science 2007, 316, 268-272
41 | COF-11Å | 2D | 0.88067 | 7.65148 | 8.38547 | 453.289 | 514.70801 | 0.53722 | 0.61001 | Adv. Mater. 2008, 20, 2741-2746
42 | COF-14Å | 2D | 0.79133 | 9.83864 | 10.52235 | 1072.32996 | 1355.10999 | 0.5936 | 0.75013 | Adv. Mater. 2008, 20, 2741-2746
43 | COF-16Å | 2D | 0.73698 | 12.22862 | 12.7305 | 1427.16003 | 1936.48999 | 0.63643 | 0.86356 | Adv. Mater. 2008, 20, 2741-2746
44 | COF-18Å | 2D | 0.73731 | 14.32871 | 14.70936 | 1257.17004 | 1705.06995 | 0.65676 | 0.89075 | Adv. Mater. 2008, 20, 2741-2746
45 | COF-202 | 3D | 0.52206 | 5.40988 | 9.86844 | 2213.46997 | 4239.87012 | 0.72369 | 1.38622 | J. Am. Chem. Soc. 2008, 130, 11872-11873
46 | COF-300 | 3D | 0.54532 | 9.26179 | 9.35662 | 1800.35999 | 3301.47998 | 0.72525 | 1.32996 | J. Am. Chem. Soc. 2009, 131, 4570-4571
47 | COF-320 | 3D | 0.70169 | 8.28728 | 8.45219 | 1272.69995 | 1813.76001 | 0.62761 | 0.89443 | J. Am. Chem. Soc. 2013, 135, 16336-16339
48 | COF-366 | 2D | 0.36178 | 18.68625 | 20.4568 | 1485.67004 | 4106.56982 | 0.81112 | 2.24203 | Chem. Mater. 2011, 23, 4094-4097
49 | COF-42-bnn | 2D | 0.5601 | 16.8085 | 17.18555 | 1504.23999 | 2685.65991 | 0.72878 | 1.30116 | J. Am. Chem. Soc. 2011, 133, 11478-11481
50 | COF-42-gra | 2D | 0.66697 | 5.07551 | 5.98511 | 1564.41003 | 2345.54004 | 0.6646 | 0.99644 | J. Am. Chem. Soc. 2011, 133, 11478-11481
51 | COF-43-bnn | 2D | 0.34783 | 32.26851 | 32.49748 | 914.74402 | 2629.84009 | 0.82131 | 2.36122 | J. Am. Chem. Soc. 2011, 133, 11478-11481
52 | COF-43-gra | 2D | 0.43914 | 13.35279 | 13.62185 | 1655.22998 | 3769.27002 | 0.77629 | 1.76776 | J. Am. Chem. Soc. 2011, 133, 11478-11481
53 | COF-5 | 2D | 0.58397 | 23.42499 | 23.65772 | 997.01801 | 1707.31006 | 0.7245 | 1.24065 | Science 2005, 310, 1166-1170
54 | COF-505 | 3D | 1.43638 | 1.96773 | 3.73312 | 0 | 0 | 0.32296 | 0.22484 | Science 2016, 351, 361-365
55 | COF-6 | 2D | 0.99606 | 8.56216 | 9.14896 | 1123.83997 | 1128.28003 | 0.52887 | 0.53096 | J. Am. Chem. Soc. 2007, 129, 12914-12915
56 | COF-66 | 2D | 0.28166 | 26.65941 | 26.99886 | 1254.31006 | 4453.25 | 0.86251 | 3.06221 | Chem. Mater. 2011, 23, 4094-4097
57 | COF-8 | 2D | 0.69805 | 16.21639 | 16.54198 | 1117.88 | 1601.43005 | 0.64798 | 0.92827 | J. Am. Chem. Soc. 2007, 129, 12914-12915
58 | COF-AA-H | 2D | 0.50982 | 25.30476 | 25.68704 | 1179.89001 | 2314.31006 | 0.73849 | 1.44852 | J. Am. Chem. Soc. 2014, 136, 15885-15888
59 | COFBTA-PDA | 2D | 0.52156 | 16.83325 | 17.12232 | 1253.31995 | 2403.04004 | 0.70764 | 1.35679 | Angew. Chem. Int. Ed. 2014, 53, 9564-9568
60 | COF-JLU2 | 2D | 0.90553 | 9.89854 | 10.36565 | 1238.69995 | 1367.93005 | 0.60428 | 0.66732 | Chem. Eur. J. 2015, 21, 12079-12084
61 | COF-JLU3 | 2D | 0.44099 | 11.32099 | 12.08113 | 1937.31006 | 4393.12012 | 0.74818 | 1.6966 | Chem. Commun. 2016, 52, 6613-6616
62 | COF-JLU4 | 2D | 0.55413 | 20.89314 | 21.2104 | 1107.29004 | 1998.23999 | 0.74339 | 1.34154 | Chem. Commun. 2016, 52, 11088-11091
63 | COF-LZU1 | 2D | 0.57227 | 15.60159 | 15.98839 | 1243.15002 | 2172.30005 | 0.7068 | 1.23508 | J. Am. Chem. Soc. 2011, 133, 19816-19822
64 | COF-LZU8 | 2D | 0.75825 | 12.98395 | 13.52662 | 610.70502 | 805.40997 | 0.61983 | 0.81744 | J. Am. Chem. Soc. 2016, 138, 3031-3037
65 | COF-SDU1 | 2D | 0.32345 | 43.14095 | 43.26831 | 779.30902 | 2409.34009 | 0.84217 | 2.60369 | RSC Adv. 2015, 5, 41017-41024
66 | COF-TpAzo | 2D | 0.498 | 25.82308 | 26.05353 | 1036.26001 | 2080.82007 | 0.77613 | 1.55848 | J. Chem. Eng. Data. 2016, 61, 1904-1909
67 | CoPc-PorDBA | 2D | 0.30902 | 24.69222 | 25.51781 | 1275.60999 | 4127.97021 | 0.85162 | 2.7559 | CrystEngComm 2013, 15, 7157
68 | CPF-1 | 2D | 0.28866 | 23.07197 | 23.97178 | 1468.42004 | 5086.93994 | 0.85532 | 2.96303 | Catal. Sci. Technol. 2015, 5, 101-104
69 | CPF-2 | 2D | 0.30371 | 21.57563 | 22.50395 | 1572.32996 | 5177.08984 | 0.8568 | 2.82112 | Catal. Sci. Technol. 2015, 5, 101-104
70 | CS-COF | 2D | 0.65096 | 20.18 | 20.43702 | 1054.64001 | 1620.13 | 0.65568 | 1.00725 | Nat. Commun. 2013, 4, 2736
71 | CTC-COF | 2D | 0.71977 | 18.67204 | 18.83659 | 1088.83997 | 1512.76001 | 0.6517 | 0.90542 | J. Mater. Chem. 2012, 22, 5369
72 | CTF-0 | 2D | 1.66978 | 1.303 | 2.61804 | 0 | 0 | 0.248 | 0.14852 | Chem. Mater. 2013, 25, 1542-1548
73 | CTF-1 | 2D | 1.01943 | 8.40704 | 8.94082 | 1023.21002 | 1003.71002 | 0.5054 | 0.49577 | Angew. Chem. Int. Ed. 2008, 47, 3450-3453
74 | CTF-2-AA | 2D | 0.905 | 10.55911 | 10.99477 | 1132.29004 | 1251.15002 | 0.55296 | 0.61101 | Adv. Mater. 2010, 22, 2202-2205
75 | CTF-2-AB | 2D | 0.905 | 3.31316 | 4.88401 | 0 | 0 | 0.5524 | 0.61039 | Adv. Mater. 2010, 22, 2202-2205
76 | CTF-FUM | 2D | 1.03186 | 6.02453 | 6.73972 | 1078.58997 | 1045.28003 | 0.52031 | 0.50424 | Environ. Sci. Tech. 2016, 50, 4869-4876
77 | CTF-DCN | 2D | 1.33308 | 3.26705 | 4.26332 | 0 | 0 | 0.34569 | 0.25932 | Environ. Sci. Tech. 2016, 50, 4869-4876
78 | CuP-Ph COF | 2D | 0.35752 | 19.04934 | 20.10116 | 1439.06006 | 4025.16992 | 0.82981 | 2.32105 | J. Am. Chem. Soc. 2013, 135, 546-549
79 | CuP-SQ COF | 2D | 0.51846 | 11.30363 | 12.905 | 1679.81995 | 3240 | 0.75861 | 1.46319 | Angew. Chem. Int. Ed. 2013, 52, 3770-3774
80 | CuP-TFPh COF | 2D | 0.39804 | 17.92954 | 19.04158 | 1766.93994 | 4439.14014 | 0.82576 | 2.07458 | J. Am. Chem. Soc. 2013, 135, 546-549
81 | DA-COF | 2D | 0.65492 | 19.13906 | 19.38998 | 1078.27002 | 1646.42004 | 0.70693 | 1.07942 | Adv. Mater. 2012, 24, 3026-3031
82 | DAAQ-TFP COF | 2D | 0.61456 | 21.9995 | 22.23554 | 1082.37 | 1761.21997 | 0.7278 | 1.18427 | J. Am. Chem. Soc. 2013, 135, 16821-16824
83 | DAQ-TFP COF | 2D | 0.70566 | 15.82205 | 16.14031 | 1159.45996 | 1643.07996 | 0.65932 | 0.93432 | J. Am. Chem. Soc. 2013, 135, 16821-16824
84 | DaTP | 2D | 0.52298 | 22.58173 | 22.84676 | 1030.16003 | 1969.80005 | 0.74565 | 1.42579 | Angew.Chem.Int. Ed. 2016, 55, 15604 –15608
85 | DBA-COF 1 | 2D | 0.47826 | 29.18206 | 29.3658 | 939.875 | 1965.17004 | 0.76261 | 1.59453 | Chem. Mater. 2015, 27, 6169-6172
86 | DBA-COF 2 | 2D | 0.39934 | 34.20807 | 34.38021 | 849.27698 | 2126.71997 | 0.79858 | 1.99976 | Chem. Mater. 2015, 27, 6169-6172
87 | DCuPc-ANDI-COF | 2D | 0.56242 | 27.15258 | 27.37267 | 896.80402 | 1594.54004 | 0.75344 | 1.33964 | J. Am. Chem. Soc. 2015, 137, 7817–7827
88 | DCuPc-APDI-COF | 2D | 0.523507 | 32 | 32 |  | 1568.03 | 0.67 | 1.29 | J. Am. Chem. Soc. 2015, 137, 7817–7827
89 | DCuPc-APyrDI-COF | 2D | 0.54697 | 28.4512 | 28.61876 | 890.88 | 1628.73999 | 0.76144 | 1.3921 | J. Am. Chem. Soc. 2015, 137, 7817–7827
90 | 2,3-DhaTab | 2D | 0.4307 | 29.12139 | 29.3055 | 903.65399 | 2098.12012 | 0.77858 | 1.80772 | J. Mater. Chem. A 2015, 3, 23664-23669
91 | 2,5-DhaTab | 2D | 0.41859 | 29.45343 | 29.61308 | 926.09198 | 2212.42993 | 0.78412 | 1.87326 | J. Mater. Chem. A 2015, 3, 23664-23669
92 | DhaTab | 2D | 0.39612 | 32.11429 | 32.28242 | 843.65601 | 2129.77002 | 0.78781 | 1.98879 | Nat. Commun. 2015, 6, 6786
93 | 2,3-DhaTph | 2D | 0.35194 | 18.19779 | 19.2478 | 1541.77002 | 4380.7998 | 0.82224 | 2.33633 | Chem. Commun. 2015, 51, 310-313
94 | 2,5-DhaTph | 2D | 0.35119 | 17.39891 | 18.46826 | 1538.82996 | 4381.72021 | 0.82309 | 2.3437 | J. Mater. Chem. A 2015, 3, 23664-23669
95 | 2,3-DhaTta | 2D | 0.43303 | 29.22243 | 29.2492 | 906.44098 | 2093.23999 | 0.7873 | 1.8181 | Angew. Chem. Int. Ed. 2016, 55, 7806-7810
96 | DL-COF-1-bor | 3D | 0.17331 | 16.03454 | 22.72269 | 1250.33997 | 7214.43018 | 0.90881 | 5.24381 | J. Am. Chem. Soc. 2016, 138, 14783–14788
97 | DL-COF-1-ctn | 3D | 0.18833 | 14.26229 | 16.13306 | 1375.29004 | 7302.49023 | 0.89988 | 4.77818 | J. Am. Chem. Soc. 2016, 138, 14783–14788
98 | DL-COF-2-bor | 3D | 0.18821 | 15.93631 | 25.09016 | 1224.31006 | 6505.06982 | 0.90667 | 4.81736 | J. Am. Chem. Soc. 2016, 138, 14783–14788
99 | DL-COF-2-ctn | 3D | 0.20908 | 14.24493 | 16.19063 | 1391.34998 | 6654.68994 | 0.89629 | 4.28688 | J. Am. Chem. Soc. 2016, 138, 14783–14788
100 | 2,3-DmaTph | 2D | 0.37589 | 16.41477 | 17.59394 | 1581.18005 | 4206.45996 | 0.80595 | 2.14409 | Chem. Commun. 2015, 51, 310-313
101 | DMTA-TPB1/2' | 2D | 0.49313 | 25.51861 | 25.62212 | 972.646 | 1972.40002 | 0.74221 | 1.5051 | J. Am. Chem. Soc. 2017, 139, 8277–8285
102 | DMTA-TPB1/3' | 2D | 0.51077 | 24.38006 | 24.50351 | 980.77399 | 1920.18005 | 0.73422 | 1.43747 | J. Am. Chem. Soc. 2017, 139, 8277–8285
103 | DMTA-TPB1/4' | 2D | 0.51698 | 23.23814 | 23.3108 | 974.78302 | 1885.54004 | 0.73129 | 1.41455 | J. Am. Chem. Soc. 2017, 139, 8277–8285
104 | DMTA-TPB1/5' | 2D | 0.51833 | 23.96858 | 24.14078 | 954.47601 | 1841.44995 | 0.72704 | 1.40266 | J. Am. Chem. Soc. 2017, 139, 8277–8285
105 | DMTA-TPB2 | 2D | 0.61524 | 20.81746 | 20.94701 | 891.20697 | 1448.55005 | 0.68025 | 1.10566 | J. Am. Chem. Soc. 2017, 139, 8277–8285
106 | DMTA-TPB3 | 2D | 0.63228 | 19.26829 | 19.35467 | 929.26001 | 1469.69995 | 0.6743 | 1.06646 | J. Am. Chem. Soc. 2017, 139, 8277–8285
107 | DMTA-TPB4 | 2D | 1.0499 | 4.91751 | 5.56789 | 658.09601 | 626.81702 | 0.46438 | 0.44231 | J. Am. Chem. Soc. 2017, 139, 8277–8285
108 | DNiPc-ANDI-COF | 2D | 0.56068 | 27.15258 | 27.37267 | 896.80402 | 1599.47998 | 0.75296 | 1.34293 | J. Am. Chem. Soc. 2015, 137, 7817–7827
109 | DNiPc-APDI-COF | 2D | 0.518975 | 32 | 32 | 896 | 1568.03 | 0.67 | 1.29 | J. Am. Chem. Soc. 2015, 137, 7817–7827
110 | DNiPc-APyrDI-COF | 2D | 0.54517 | 28.4512 | 28.61876 | 890.88 | 1634.13 | 0.76098 | 1.39586 | J. Am. Chem. Soc. 2015, 137, 7817–7827
111 | DTP-ANDI-COF | 2D | 0.376 | 43.78149 | 43.89693 | 692.539 | 1841.88 | 0.82443 | 2.19266 | Chem. Sci. 2013, 4, 4505
112 | DTP-APyrDI-COF | 2D | 0.36388 | 44.50286 | 44.62077 | 686.99701 | 1887.98999 | 0.83009 | 2.28124 | J. Am. Chem. Soc. 2015, 137, 7817–7827
113 | EB-COF:Br | 2D | 0.93307 | 10.03477 | 10.55423 | 1246.68005 | 1336.09998 | 0.58091 | 0.62258 | J. Am. Chem. Soc. 2016, 138, 5897-5903
114 | EB-COF:Cl | 2D | 0.84985 | 10.03477 | 10.55423 | 1265.88 | 1489.54004 | 0.58536 | 0.68878 | J. Am. Chem. Soc. 2016, 138, 5897-5903
115 | EB-COF:F | 2D | 0.81904 | 10.03477 | 10.55423 | 1305.93994 | 1594.46997 | 0.59539 | 0.72693 | J. Am. Chem. Soc. 2016, 138, 5897-5903
116 | EB-COF:I | 2D | 1.02107 | 10.03477 | 10.55423 | 1219.78003 | 1194.60999 | 0.57493 | 0.56307 | J. Am. Chem. Soc. 2016, 138, 5897-5903
117 | FL-COF-1 | 2D | 0.51595 | 19.60978 | 19.89051 | 1112.32996 | 2155.87988 | 0.73607 | 1.42663 | ACS Appl. Mater. Inter. 2017, 9, 7108–7114
118 | H2P-COF | 2D | 0.32727 | 19.22142 | 20.2581 | 1445.59998 | 4417.16016 | 0.83159 | 2.541 | Angew. Chem. Int. Ed. 2012, 51, 2618-2622
119 | HAT-COF | 2D | 0.74705 | 9.11507 | 9.87639 | 1295.02002 | 1733.53003 | 0.62708 | 0.83941 | ACS Macro Lett. 2016, 5, 99-102
120 | HAT-NTBA-COF | 2D | 1.25337 | 8.21908 | 8.53419 | 1077.71997 | 859.85699 | 0.5321 | 0.42454 | Chem. Commun. 2017, 53, 2431-2434
121 | HB-COF-AA | 2D | 0.48259 | 17.13 | 17.43 | 1268.33 | 2631.1 | 0.739 | 1.532 | ACS Macro Lett. 2016, 5, 1348–1352
122 | HB-COF-AB | 2D | 0.51478 | 15.75194 | 15.85213 | 1506.46997 | 2926.44995 | 0.72924 | 1.41661 | ACS Macro Lett. 2016, 5, 1348–1352
123 | HBC-COF | 2D | 0.8066 | 10.55967 | 10.81139 | 1225.72998 | 1519.64001 | 0.59365 | 0.73599 | Nat. Commun. 2015, 6, 7786
124 | HCC-H2P-COF | 2D | 0.38887 | 14.44898 | 15.6652 | 1607.44995 | 4133.66016 | 0.80334 | 2.06584 | J. Am. Chem. Soc. 2015, 137, 7079-7082
125 | HO2C-H2P-COF | 2D | 0.41566 | 9.37565 | 10.89243 | 2047.76001 | 4926.5498 | 0.79181 | 1.90496 | Angew. Chem. Int. Ed. 2015, 54, 2986-2990
126 | HP-COF-1 | 2D | 0.6341 | 14.43667 | 14.78901 | 1270.08997 | 2002.96997 | 0.67089 | 1.05801 | J. Am. Chem. Soc. 2015, 137, 13772-13775
127 | HP-COF-2 | 2D | 0.534 | 16.83791 | 17.15188 | 1297.22998 | 2429.28003 | 0.7208 | 1.34982 | J. Am. Chem. Soc. 2015, 137, 13772-13775
128 | HPB-COF | 2D | 0.6769 | 5.77267 | 7.56537 | 1678.08997 | 2479.07007 | 0.64855 | 0.95811 | Nat. Commun. 2015, 6, 7786
129 | ICOF-1 | 2D | 0.58391 | 15.00043 | 15.20734 | 1253.26001 | 2146.33008 | 0.70036 | 1.19944 | Angew. Chem. Int. Ed. 2016, 55, 1737-1741
130 | ICOF-2 | 2D | 0.5423 | 16.60403 | 17.20431 | 1292.17004 | 2382.76001 | 0.71842 | 1.32477 | Angew. Chem. Int. Ed. 2016, 55, 1737-1741
131 | IISERP-COF3 | 2D | 0.64439 | 19.77275 | 20.05475 | 1098.69995 | 1705.02002 | 0.70607 | 1.09572 | Adv. Energy Mater. 2016, 6, 1601189
132 | ILCOF-1-AA | 2D | 0.32417 | 20.79435 | 21.19983 | 1252.92004 | 3865.05005 | 0.83165 | 2.56551 | Chem. Eur. J. 2013, 19, 3324-3328
133 | ILCOF-1-AB | 2D | 0.34015 | 9.40655 | 11.08993 | 2283.68994 | 6713.83008 | 0.82342 | 2.42077 | Chem. Eur. J. 2013, 19, 3324-3328
134 | iPrTAPB-TFP | 2D | 0.98035 | 6.48973 | 7.4535 | 698.05603 | 712.04901 | 0.48016 | 0.48978 | J. Mater. Chem. C 2015, 3, 7159-7171
135 | iPrTAPB-TFPB | 2D | 0.61299 | 15.35493 | 15.85091 | 1065.26001 | 1737.81006 | 0.65847 | 1.0742 | J. Mater. Chem. C 2015, 3, 7159-7171
136 | LZU-301-sol | 3D | 0.7303 | 8.10818 | 8.32513 | 1231.5 | 1686.30005 | 0.61325 | 0.83973 | J. Am. Chem. Soc. 2017, 139, 4995–4998
137 | LZU-301 | 3D | 0.99345 | 3.53037 | 4.66112 | 0 | 0 | 0.48646 | 0.48967 | J. Am. Chem. Soc. 2017, 139, 4995–4998
138 | LZU-70 | 2D | 0.42842 | 25.93049 | 26.13967 | 935.13 | 2182.75 | 0.77892 | 1.81813 | J. Am. Chem. Soc. 2016, 138, 11489–11492
139 | LZU-72 | 2D | 0.45965 | 20.59917 | 20.89927 | 1116.29004 | 2428.56006 | 0.7619 | 1.65756 | J. Am. Chem. Soc. 2016, 138, 11489–11492
140 | LZU-76 | 2D | 0.38837 | 21.78847 | 22.30685 | 1082.34998 | 2786.88989 | 0.80365 | 2.06927 | J. Am. Chem. Soc. 2016, 138, 11489–11492
141 | MC-COF-NiPc-E1E7 | 2D | 0.76007 | 14.72417 | 15.08139 | 1111.31995 | 1462.12 | 0.66682 | 0.87731 | Nat. Commun. 2016, 7, 12325
142 | MC-COF-TP-E11E22 | 2D | 0.60623 | 20.05155 | 20.15142 | 1048.96997 | 1730.32996 | 0.71855 | 1.18528 | Nat. Commun. 2016, 7, 12325
143 | MC-COF-TP-E11E71 | 2D | 0.53615 | 24.96336 | 25.19238 | 978.17603 | 1824.45996 | 0.74542 | 1.39033 | Nat. Commun. 2016, 7, 12325
144 | MC-COF-TP-E11E72 | 2D | 0.5156 | 24.69892 | 24.93763 | 971.19 | 1883.63 | 0.74988 | 1.4544 | Nat. Commun. 2016, 7, 12325
145 | MC-COF-TP-E12E21 | 2D | 0.62507 | 19.84165 | 19.9592 | 1046.54004 | 1674.27002 | 0.71287 | 1.14046 | Nat. Commun. 2016, 7, 12325
146 | MC-COF-TP-E12E71 | 2D | 0.54505 | 21.69712 | 21.95262 | 964.18103 | 1768.96997 | 0.73991 | 1.3575 | Nat. Commun. 2016, 7, 12325
147 | MC-COF-TP-E1E3E7 | 2D | 0.53875 | 22.47817 | 22.6997 | 974.203 | 1808.26001 | 0.74656 | 1.38572 | Nat. Commun. 2016, 7, 12325
148 | MC-COF-TP-E22E31 | 2D | 0.58134 | 25.0438 | 25.10023 | 965.26898 | 1660.41003 | 0.73194 | 1.25905 | Nat. Commun. 2016, 7, 12325
149 | MC-COF-TP-E22E41 | 2D | 0.60698 | 22.67623 | 22.92293 | 1026.40002 | 1691 | 0.72086 | 1.18762 | Nat. Commun. 2016, 7, 12325
150 | MPCOF | 2D | 0.91761 | 9.77521 | 10.27449 | 1279.23999 | 1394.08997 | 0.60931 | 0.66401 | J. Hazard. Mater. 2016, 314, 95-104
151 | N3-COF | 2D | 0.57581 | 18.21582 | 18.5089 | 1085.18994 | 1884.64001 | 0.71069 | 1.23425 | J. Mater. Chem. A 2016, 4, 14106-14110
152 | NPN-1 | 3D | 1.0494 | 4.11429 | 5.34025 | 1005.42999 | 958.10199 | 0.51103 | 0.48697 | Nat. Chem. 2013, 5, 830-834
153 | NPN-2 | 3D | 0.97832 | 4.18905 | 5.26587 | 1100.57996 | 1124.96997 | 0.54305 | 0.55508 | Nat. Chem. 2013, 5, 830-834
154 | NPN-3 | 3D | 1.05108 | 5.43904 | 6.14398 | 988.79999 | 940.74701 | 0.49674 | 0.4726 | Nat. Chem. 2013, 5, 830-834
155 | Ni-DBA-3D-COF-bor | 3D | 0.14633 | 22.10178 | 31.72632 | 926.573 | 6331.9502 | 0.93292 | 6.37532 | J. Am. Chem. Soc. 2016, 138, 15134–15137
156 | Ni-DBA-3D-COF-ctn | 3D | 0.169454 | 17.01 | 20.09 | 1058.76 | 6253.55 | 0.9225308 | 5.444137 | J. Am. Chem. Soc. 2016, 138, 15134–15137
157 | NN-TAPH-COF | 2D | 0.48961 | 8.66409 | 9.32194 | 1924.76001 | 3931.17993 | 0.75135 | 1.53458 | RSC Adv. 2016, 6, 38774-38781
158 | NTU-COF-1 | 2D | 0.58112 | 18.38514 | 18.68522 | 1113.33997 | 1915.88 | 0.69747 | 1.20023 | J. Am. Chem. Soc. 2015, 137, 1020-1023
159 | NTU-COF-2 | 2D | 0.45428 | 24.58813 | 24.8265 | 961.51898 | 2116.58008 | 0.77067 | 1.69647 | J. Am. Chem. Soc. 2015, 137, 1020-1023
160 | NUS-10 | 2D | 0.7335 | 11.98308 | 12.96823 | 1436.70996 | 1958.68994 | 0.69619 | 0.94913 | ACS App. Mater. Inter. 2016, 8, 18505-18512
161 | NUS-14 | 2D | 0.31108 | 40.70354 | 40.84909 | 789.099 | 2536.62012 | 0.84166 | 2.70558 | Chem. Mater. 2016, 28, 5095-5101
162 | NUS-15 | 2D | 0.38428 | 31.02148 | 31.20919 | 912.49298 | 2374.54004 | 0.79755 | 2.07543 | Chem. Mater. 2016, 28, 5095–5101
163 | NUS-2 | 2D | 0.90553 | 9.89854 | 10.36565 | 1238.69995 | 1367.93005 | 0.60428 | 0.66732 | Chem. Mater. 2016, 28, 1277-1285
164 | NUS-3 | 2D | 0.68911 | 16.65939 | 16.97399 | 1403.21997 | 2036.29004 | 0.68379 | 0.99229 | Chem. Mater. 2016, 28, 1277-1285
165 | NUS-9 | 2D | 0.59611 | 12.03833 | 12.95646 | 1425.80005 | 2391.83008 | 0.73617 | 1.23495 | ACS App. Mater. Inter. 2016, 8, 18505-18512
166 | HO-H2P-COF | 2D | 0.3503 | 17.48601 | 18.5464 | 1541.10999 | 4399.3999 | 0.82526 | 2.35586 | Angew. Chem. Int. Ed. 2015, 54, 2986-2990
167 | OH-TAPH-COF | 2D | 0.33851 | 17.47743 | 18.54395 | 1479.06006 | 4369.33984 | 0.8274 | 2.44425 | RSC Adv. 2016, 6, 38774-38781
168 | PC-COF | 2D | 0.28367 | 41.06296 | 41.12155 | 866.927 | 3056.12988 | 0.8526 | 3.00562 | Polym. Chem. 2016, 7, 3392-3397
169 | Pc-PBBA-COF | 2D | 0.79025 | 16.54655 | 16.84207 | 1099.28003 | 1391.05005 | 0.63897 | 0.80856 | Nat. Chem. 2010, 2, 672-677
170 | PCTF-1 | 2D | 0.6305 | 13.41752 | 13.74616 | 1180.34998 | 1872.09998 | 0.67757 | 1.07466 | Chem. Commun. 2013, 49, 3961
171 | PCTF-2 | 2D | 0.47781 | 21.38826 | 21.50271 | 1089.13 | 2279.41992 | 0.75175 | 1.57332 | Chem. Commun. 2013, 49, 3961
172 | PCTF-3 | 2D | 0.40212 | 27.70128 | 27.83857 | 950.63397 | 2364.04004 | 0.78612 | 1.95493 | Chem. Commun. 2013, 49, 3961
173 | PCTF-4 | 2D | 0.58494 | 17.50373 | 17.88578 | 1136.23999 | 1942.48999 | 0.72331 | 1.23656 | Chem. Commun. 2013, 49, 3961
174 | Ph-An-COF | 2D | 0.61723 | 22.06437 | 22.30064 | 1049.62 | 1700.55005 | 0.71373 | 1.15635 | Angew. Chem. Int. Ed. 2015, 54, 8704-8707
175 | Ph-AnCD-COF | 2D | 0.30996 | 21.04661 | 23.73233 | 1637.54004 | 5283.08008 | 0.85428 | 2.75611 | Angew. Chem. Int. Ed. 2015, 54, 8704-8707
176 | PI-2-COF | 2D | 0.47734 | 23.42871 | 23.65343 | 1090.96997 | 2285.5 | 0.74922 | 1.56956 | Chem. Commun. 2016, 52, 4128-4131
177 | PI-3-COF | 2D | 0.39336 | 30.41543 | 30.60561 | 896.74902 | 2279.69995 | 0.79928 | 2.03192 | Chem. Commun. 2016, 52, 4128-4131
178 | PI-COF-4 | 3D | 0.27538 | 13.42167 | 17.5014 | 1408.02002 | 5113.06006 | 0.87824 | 3.18923 | Chem. Commun. 2016, 52, 4128-4131
179 | PI-COF-4-2P | 3D | 0.55678 | 7.60329 | 8.20112 | 2795.16992 | 5020.24023 | 0.75487 | 1.35578 | J. Am. Chem. Soc. 2015, 137, 8352-8355
180 | PI-COF-5 | 3D | 0.12881 | 22.37924 | 26.57027 | 834.62903 | 6479.39014 | 0.94002 | 7.29756 | J. Am. Chem. Soc. 2015, 137, 8352-8355
181 | PI-COF-5-2P | 3D | 0.25763 | 10.5223 | 13.35449 | 1685.56995 | 6542.75 | 0.881 | 3.4197 | J. Am. Chem. Soc. 2015, 137, 8352-8355
182 | PI-COF-SR | 2D | 0.52301 | 29.13679 | 29.30456 | 885.61298 | 1693.31006 | 0.75974 | 1.45264 | Sci. Rep. 2017, 7, 557
183 | PI-COF | 2D | 0.39025 | 21.04407 | 21.98087 | 1380.68005 | 3537.88989 | 0.81461 | 2.08738 | ACS App. Mater. Inter. 2017, 9, 13415–13421
184 | Por-COF | 2D | 0.36178 | 18.55222 | 20.44743 | 1450.65002 | 4009.77002 | 0.81067 | 2.24079 | J. Mater. Chem. A 2016, 4, 7416-7421
185 | POR-COF | 2D | 0.49783 | 12.59243 | 14.05353 | 1766.38 | 3548.19995 | 0.76568 | 1.53805 | CrystEngComm 2016, 18, 4259-4263
186 | PPy-COF |  | 0.86909 | 13.33488 | 13.7075 | 1157.68005 | 1332.06006 | 0.56729 | 0.65274 | Angew. Chem. Int. Ed. 2009, 48, 5439-5442
187 | Py-1P COF | 2D | 0.53971 | 18.38828 | 18.65565 | 1162.56995 | 2154.08008 | 0.72159 | 1.337 | J. Am. Chem. Soc. 2016, 138, 16703–16710
188 | Py-1PF COF | 2D | 0.64112 | 17.17996 | 17.56213 | 1185.93994 | 1849.81006 | 0.70309 | 1.09667 | J. Am. Chem. Soc. 2016, 138, 16703–16710
189 | Py-2,2'-BPyPh-COF | 2D | 0.46727 | 23.1564 | 23.4713 | 1051.72998 | 2250.78003 | 0.76616 | 1.63964 | Chem. Commun. 2014, 50, 6161
190 | Py-2,3-BPyPh-COF | 2D | 0.47139 | 22.6678 | 22.92078 | 1057.15002 | 2242.6499 | 0.76332 | 1.61931 | Chem. Commun. 2014, 50, 6161
191 | Py-2,3-DHPh-COF | 2D | 0.31297 | 20.98249 | 21.45535 | 1429.51001 | 4567.6001 | 0.84521 | 2.70062 | Chem. Commun. 2014, 50, 6161
192 | Py-2PE COF | 2D | 0.43033 | 25.1375 | 25.39613 | 1036.55005 | 2408.73999 | 0.77762 | 1.80703 | J. Am. Chem. Soc. 2016, 138, 16703–16710
193 | Py-3PEBTD COF | 2D | 0.39517 | 31.29439 | 31.4824 | 942.487 | 2385.04004 | 0.80354 | 2.03342 | J. Am. Chem. Soc. 2016, 138, 16703–16710
194 | Py-3PE COF | 2D | 0.39397 | 27.16426 | 27.40839 | 956.82898 | 2428.68994 | 0.79761 | 2.02454 | J. Am. Chem. Soc. 2016, 138, 16703–16710
195 | Py-An COF | 2D | 0.50247 | 19.1779 | 19.54603 | 1177.87 | 2344.13989 | 0.74006 | 1.47284 | Chem. Commun. 2015, 51, 10096--10098
196 | Py-Azine COF | 2D | 0.61887 | 12.50526 | 13.01868 | 1257.18005 | 2031.43005 | 0.68529 | 1.10733 | J. Am. Chem. Soc. 2013, 135, 17310-17313
197 | Py-COF | 2D | 0.1399 | 21.57176 | 24.43343 | 1011.39001 | 7229.22021 | 0.92652 | 6.62259 | Angew. Chem. Int. Ed. 2012, 51, 2623-2627
198 | Py-DBA-COF-1 | 2D | 0.44459 | 33.38062 | 33.55266 | 846.383 | 1903.75 | 0.7857 | 1.76725 | J. Am. Chem. Soc. 2016, 138, 10120–10123
199 | Py-DBA-COF-2 | 2D | 0.39305 | 38.14163 | 38.29444 | 775.46698 | 1972.93994 | 0.80779 | 2.05518 | J. Am. Chem. Soc. 2016, 138, 10120–10123
200 | Py-DHPh COF | 2D | 0.31297 | 19.93598 | 20.23627 | 1500.91003 | 4795.72998 | 0.84623 | 2.70388 | Chem. Commun. 2014, 50, 6161
201 | Py-MV-DBA-COF | 2D | 0.41725 | 35.70084 | 35.86356 | 813.836 | 1950.46997 | 0.79828 | 1.91319 | J. Am. Chem. Soc. 2016, 138, 10120–10123
202 | PyTTA-BFBIm-iCOF | 2D | 0.87088 | 14.32288 | 14.92983 | 1302.68005 | 1495.81995 | 0.6876 | 0.78955 | Angew.Chem.Int. Ed. 2017, 56, 4982–4986
203 | RT-COF-1 | 2D | 0.74839 | 12.1622 | 12.3021 | 1290.06006 | 1723.78003 | 0.61479 | 0.82148 | Chem. Eur.J.2 015, 21,10666 –10670
204 | SA-COF | 2D | 0.71619 | 11.50736 | 11.99864 | 1220.26001 | 1703.81995 | 0.63575 | 0.88769 | J. Am. Chem. Soc. 2017, 139, 8897−8904
205 | Salen-COF | 2D | 0.35903 | 25.36984 | 25.71565 | 1202.02002 | 3347.95996 | 0.79845 | 2.22391 | J. Am. Chem. Soc. 2017, 139, 6042–6045
206 | SB-PORPy | 2D | 0.73655 | 12.51715 | 12.95632 | 1170.34998 | 1588.96997 | 0.62212 | 0.84465 | ACS Appl. Mater. Inter, 2017, 9 , 23843–23851
207 | SIOC-COF-3-AB | 2D | 0.62668 | 6.47929 | 7.49932 | 1559.88 | 2489.12012 | 0.65817 | 1.05025 | Chem. Eur. J. 2016, 22, 17784 – 17789
208 | SIOC-COF-4-AB | 2D | 0.56396 | 6.59718 | 7.29685 | 2132.36011 | 3781.08008 | 0.70345 | 1.24735 | Chem. Eur. J. 2016, 22, 17784 – 17789
209 | SIOC-COF-5 | 2D | 0.76255 | 6.64487 | 7.15533 | 1215.60999 | 1594.14001 | 0.60957 | 0.79938 | Chem. Commun. 2016, 52, 11704-11707
210 | SIOC-COF-6 | 2D | 0.57264 | 12.71303 | 13.07661 | 1391.80005 | 2430.47998 | 0.70411 | 1.22958 | Chem. Commun. 2016, 52, 11704-11707
211 | SIOC-COF-7 | 2D | 0.81947 | 9.49053 | 9.8004 | 1124.23999 | 1371.90002 | 0.57542 | 0.70218 | Chem. Commun. 2016, 52, 11704-11707
212 | Star-COF-1 | 2D | 0.58509 | 30.44155 | 30.61617 | 802.07397 | 1370.85999 | 0.71251 | 1.21778 | CrystEngComm. 2013, 15, 1508–1511
213 | Star-COF-2 | 2D | 0.497 | 37.29637 | 37.44422 | 743.42297 | 1495.81995 | 0.7522 | 1.51348 | CrystEngComm. 2013, 15, 1508–1511
214 | Star-COF-3 | 2D | 0.45092 | 40.0173 | 40.15486 | 722.55701 | 1602.42004 | 0.77337 | 1.71511 | CrystEngComm. 2013, 15, 1508–1511
215 | T-COF 1 | 2D | 1.05262 | 7.57497 | 8.18381 | 1099.46997 | 1044.51001 | 0.50914 | 0.48369 | Proc. Natl. Acad. Sci. 2013, 110, 4923-4928
216 | T-COF 2 | 2D | 0.76595 | 14.57249 | 14.91078 | 1154.16003 | 1506.82996 | 0.63036 | 0.82298 | Proc. Natl. Acad. Sci. 2013, 110, 4923-4928
217 | T-COF 3 | 2D | 0.91704 | 12.36421 | 12.71087 | 1166.67004 | 1272.20996 | 0.57985 | 0.63231 | Proc. Natl. Acad. Sci. 2013, 110, 4923-4928
218 | TAPB-BMTTPA-COF | 2D | 0.4697 | 24.59168 | 24.86396 | 1040.69995 | 2215.66992 | 0.76088 | 1.61993 | J. Am. Chem. Soc. 2017, 139, 2428–2434
219 | TAPB-PDA COF | 2D | 0.36134 | 32.11789 | 32.27217 | 870.96698 | 2410.37012 | 0.79849 | 2.2098 | Chem. Commun. 2016, 52, 3690-3693
220 | TAPB-TFP | 2D | 0.77025 | 11.58813 | 11.99046 | 1152.20996 | 1495.90002 | 0.61646 | 0.80034 | J. Mater. Chem. C 2015, 3, 7159-7171
221 | TAPB-TFPB | 2D | 0.53808 | 18.9993 | 19.28655 | 1061.66003 | 1973.06995 | 0.70872 | 1.31714 | J. Mater. Chem. C 2015, 3, 7159-7171
222 | Tb-DANT-COF | 2D | 0.69195 | 20.88341 | 21.14275 | 1092.88 | 1579.43005 | 0.6887 | 0.99531 | J. Mater. Chem. A, 2016, 4, 18621-18627
223 | TBI-COF | 2D | 0.53819 | 18.74246 | 19.03731 | 1087.56006 | 2020.80005 | 0.71504 | 1.32861 | Mater. Chem. Front. 2017, 1, 1354-1361
224 | TBPB COF | 2D | 0.65929 | 16.38322 | 16.69197 | 1105.45996 | 1676.73999 | 0.64405 | 0.97688 | Chem. Commun. 2010, 46, 7157-7159
225 | TD-COF-5 | 2D | 0.2551 | 27.93603 | 28.36879 | 1138.95996 | 4464.77002 | 0.87336 | 3.42359 | CrystEngComm 2013, 15, 1524-1527
226 | TDFP-1 | 2D | 0.52663 | 12.65159 | 13.08543 | 1279.43005 | 2429.46997 | 0.73592 | 1.39742 | ChemSusChem. 2017, 10, 921-929
227 | TFB-COF | 2D | 0.49286 | 20.57921 | 20.92028 | 1230.78003 | 2497.18994 | 0.76064 | 1.54331 | ChemSusChem. 2017, 10, 921-929
228 | TfBD | 2D | 0.45856 | 23.76491 | 24.00493 | 1070.84998 | 2335.23999 | 0.76087 | 1.65926 | Angew.Chem. Int. Ed. 55, 13979 –13984
229 | TfpBDH | 2D | 0.39205 | 36.15688 | 36.3131 | 824.10303 | 2102.06006 | 0.81447 | 2.07748 | Chem. Sci. 2015, 6, 3931-3939
230 | TFPT-COF | 2D | 0.39456 | 34.23886 | 34.35711 | 840.74701 | 2130.82007 | 0.79876 | 2.02441 | Chem. Sci. 2014, 5, 2789-2793
231 | TH-COF-1 | 2D | 0.92111 | 11.68196 | 12.07255 | 1437.88 | 1561.03003 | 0.59834 | 0.64959 | Microporous Mesoporous Mater. 2016, 224, 95-99
232 | Tp-Azo | 2D | 0.55569 | 25.47826 | 25.67443 | 1016.15997 | 1828.65002 | 0.75441 | 1.35761 | J. Am. Chem. Soc. 2014, 136, 6570-6573
233 | TP-COF-BZ | 2D | 0.43899 | 36.35391 | 36.55584 | 851.995 | 1940.79004 | 0.76719 | 1.74761 | J. Am. Chem. Soc 2017, 139, 6736–6743
234 | TP-COF-DAB | 2D | 0.58198 | 27.82002 | 28.02699 | 926.01703 | 1591.15002 | 0.69525 | 1.19463 | J. Am. Chem. Soc 2017, 139, 6736–6743
235 | TP-COF | 2D | 0.52435 | 28.52823 | 28.71349 | 921.96899 | 1758.30005 | 0.74683 | 1.42429 | Angew. Chem. Int. Ed. 2008, 47, 8826-8830
236 | Tp-DANT-COF | 2D | 0.73422 | 21.35271 | 21.60546 | 1008.72998 | 1373.88 | 0.68136 | 0.928 | J. Mater. Chem. A, 2016, 4, 18621-18627
237 | Tp-Por COF-AA | 2D | 0.38572 | 41.07724 | 41.24383 | 735.599 | 1907.06006 | 0.80898 | 2.09731 | J. Am. Chem. Soc. 2014, 136, 17802–17807
238 | Tp-Por COF-AB | 2D | 0.451 | 19.92352 | 20.13649 | 1298.78003 | 2879.78003 | 0.77849 | 1.72614 | J. Am. Chem. Soc. 2014, 136, 17802–17807
239 | Tp-Stb | 2D | 0.55427 | 22.27578 | 22.52382 | 1101.60999 | 1987.48999 | 0.73456 | 1.32527 | J. Am. Chem. Soc. 2014, 136, 6570-6573
240 | TPB-DMTP-COF | 2D | 0.41673 | 27.31124 | 27.5066 | 955.75702 | 2293.45996 | 0.7765 | 1.86331 | Nat. Mater. 2016, 15, 722-727
241 | TPB-TP-COF-oxi | 2D | 0.41077 | 30.3704 | 30.55961 | 917.67102 | 2234.02002 | 0.79237 | 1.92898 | J. Am. Chem. Soc. 2016, 138, 15519–15522
242 | TPB-TP-COF | 2D | 0.3749 | 30.95109 | 31.14971 | 917.242 | 2446.6001 | 0.80227 | 2.13993 | J. Am. Chem. Soc. 2016, 138, 15519–15522
243 | TpBD-2NO2 | 2D | 0.6268 | 21.48075 | 21.72478 | 1026.72998 | 1638.06006 | 0.71 | 1.13274 | J. Am. Chem. Soc. 2013, 135, 17853-17861
244 | TPBD-ME2 | 2D | 0.65312 | 21.57151 | 21.64443 | 994.81598 | 1523.17004 | 0.67584 | 1.03478 | J. Am. Chem. Soc. 2013, 135, 17853-17861
245 | TpBD-NH2 | 2D | 0.59599 | 22.0542 | 22.18069 | 1015.89001 | 1704.53003 | 0.71753 | 1.20392 | J. Am. Chem. Soc. 2013, 135, 17853-17861
246 | TpBD-NHCOCH3 | 2D | 0.7534 | 17.73559 | 18.05835 | 1005.44 | 1334.54004 | 0.63922 | 0.84845 | Chem. Mater. 2016, 28, 626-631
247 | TpBD-NO2 | 2D | 0.70826 | 21.151 | 21.41238 | 1074.40002 | 1516.95996 | 0.69367 | 0.9794 | J. Am. Chem. Soc. 2013, 135, 17853-17861
248 | TpBD-(OMe)2 | 2D | 0.54558 | 19.92907 | 20.26057 | 1172.26001 | 2148.62988 | 0.73197 | 1.34163 | J. Am. Chem. Soc. 2013, 135, 17853-17861
249 | TpBD | 2D | 0.59492 | 22.64663 | 22.85845 | 1021.17999 | 1716.5 | 0.71193 | 1.19669 | J. Am. Chem. Soc. 2013, 135, 5328-5331
250 | TpBDH | 2D | 0.6817 | 21.92567 | 22.16342 | 1025.39001 | 1504.17004 | 0.7087 | 1.03961 | Chem. Sci. 2015, 6, 3931-3939
251 | TpBPy | 2D | 0.53041 | 22.16941 | 22.41792 | 1047.34998 | 1974.60999 | 0.74894 | 1.412 | ACS Appl. Mater. Inter. 2017, 9, 13785–13792
252 | TPE-Ph COF | 2D | 0.42372 | 26.57145 | 27.21948 | 1248.84998 | 2947.3501 | 0.79284 | 1.87114 | J. Am. Chem. Soc. 2016, 138, 5797–5800
253 | TpFn | 2D | 0.59492 | 22.64663 | 22.85845 | 1021.17999 | 1716.5 | 0.71193 | 1.19669 | IUCRJ, 2016, 6, 402-407
254 | TpPa-1-F2 | 2D | 0.82531 | 15.27966 | 15.58 | 1121.68994 | 1359.12 | 0.63882 | 0.77404 | J. Am. Chem. Soc. 2013, 135, 17853-17861
255 | TpPa-1 | 2D | 0.70566 | 15.82205 | 16.14031 | 1159.45996 | 1643.07996 | 0.65932 | 0.93432 | J. Am. Chem. Soc. 2012, 134, 19524-19527
256 | TpPa-2 | 2D | 0.77958 | 13.37953 | 13.76832 | 1236.21997 | 1585.76001 | 0.61158 | 0.7845 | J. Am. Chem. Soc. 2012, 134, 19524-19527
257 | TpPa-F4 | 2D | 1.01852 | 14.60213 | 14.90134 | 1104.40002 | 1084.31995 | 0.59623 | 0.58539 | J. Am. Chem. Soc. 2013, 135, 17853-17861
258 | TpPa-NO2 | 2D | 0.96086 | 11.09828 | 11.44839 | 1230.96997 | 1281.10999 | 0.58285 | 0.60659 | J. Am. Chem. Soc. 2013, 135, 17853-17861
259 | TpPa-Py | 2D | 0.68281 | 15.75495 | 16.08953 | 1185.32996 | 1735.94995 | 0.68241 | 0.99941 | Chem. Mater. 2016, 28, 1489-1494
260 | TpPa-SO3H-Py | 2D | 0.76604 | 16.0184 | 16.31518 | 1166.70996 | 1523.03003 | 0.63942 | 0.8347 | Chem. Mater. 2016, 28, 1489-1494
261 | TpPa-SO3H | 2D | 0.93985 | 12.16313 | 12.50928 | 1211.25 | 1288.77002 | 0.5947 | 0.63276 | J. Am. Chem. Soc. 2013, 135, 17853-17861
262 | TPT-COF-1 | 2D | 0.53333 | 21.61521 | 21.85689 | 1131.89001 | 2122.30005 | 0.73795 | 1.38367 | Chem. Commun. 2016, 52, 4706-4709
263 | TPT-COF-2 | 2D | 0.37311 | 33.75103 | 33.91153 | 920.91199 | 2468.19995 | 0.81218 | 2.17678 | Chem. Commun. 2016, 52, 4706-4709
264 | TpTD | 2D | 0.41393 | 31.61215 | 31.79278 | 892.33398 | 2155.76001 | 0.79112 | 1.91124 | Adv. Mater. 2017, 29, 1603945
265 | TpTG-Br | 2D | 1.74887 | 2.57751 | 3.23288 | 0 | 0 | 0.34787 | 0.19891 | J. Am. Chem. Soc. 2016, 138, 2823-2828
266 | TpTG-Cl | 2D | 1.52098 | 2.75123 | 3.36969 | 0 | 0 | 0.35645 | 0.23436 | J. Am. Chem. Soc. 2016, 138, 2823-2828
267 | TpTG-I | 2D | 1.98653 | 2.36463 | 3.02035 | 0 | 0 | 0.33575 | 0.16901 | J. Am. Chem. Soc. 2016, 138, 2823-2828
268 | TRIPTA | 2D | 0.79204 | 11.93478 | 12.36989 | 1190.57996 | 1503.17004 | 0.62225 | 0.78562 | RSC Adv. 2016, 6, 28047–28054
269 | TT-COF | 2D | 0.57511 | 26.12562 | 26.31246 | 925.92902 | 1610 | 0.74494 | 1.2953 | Angew. Chem. Int. Ed. 2013, 52, 2920-2924
270 | TTF-COF | 2D | 0.41347 | 18.12098 | 18.55944 | 1402.14001 | 3391.18994 | 0.79302 | 1.91798 | Chem. Sci. 2014, 5, 4693-4700
271 | TTF-Py-COF | 2D | 0.62856 | 14.30179 | 14.54506 | 1290.98999 | 2053.88989 | 0.69431 | 1.1046 | Chem. Eur. J. 2014, 20, 14608-14613
272 | TThPP | 2D | 0.39048 | 16.65946 | 17.83709 | 1476.09998 | 3780.22998 | 0.8108 | 2.07642 | ACS App. Mater. Inter. 2016, 8, 5366-5375
273 | TTI-COF | 2D | 0.56741 | 18.22135 | 18.52288 | 1111.27002 | 1958.51001 | 0.71396 | 1.25829 | Adv. Mater. 2016, 28, 8749-8754
274 | TzDa | 2D | 0.46773 | 29.06394 | 29.23421 | 948.18298 | 2027.19995 | 0.7854 | 1.67917 | ACS Appl. Mater. Inter. 2017, 9, 24999–25005
275 | ZnP-COF | 2D | 0.36339 | 17.93106 | 19.04547 | 1453.59998 | 4000.11011 | 0.82341 | 2.26591 | Angew. Chem. Int. Ed. 2012, 51, 2618-2622
276 | ZnPc-COF | 2D | 0.77732 | 16.64204 | 16.97774 | 1095.60999 | 1409.46997 | 0.66288 | 0.85277 | Angew. Chem. Int. Ed. 2012, 51, 2623-2627
277 | ZnPc-DPB | 2D | 0.54536 | 26.56374 | 26.759 | 980.54901 | 1798 | 0.75702 | 1.38812 | Angew. Chem. Int. Ed. 2012, 51, 2623-2627
278 | ZnPc-NDI | 2D | 0.61009 | 26.96935 | 27.16248 | 871.27197 | 1428.10999 | 0.73395 | 1.20302 | Angew. Chem. Int. Ed. 2012, 51, 2623-2627
279 | ZnPc-PPE | 2D | 0.42973 | 32.07534 | 32.24041 | 885.36401 | 2060.26001 | 0.79171 | 1.84233 | Angew. Chem. Int. Ed. 2012, 51, 2623-2627
280 | ZnPc-Py | 2D | 0.78016 | 18.25807 | 18.52886 | 1023.27002 | 1311.62 | 0.6609 | 0.84713 | Angew. Chem. Int. Ed. 2012, 51, 2623-2627