## CoRE-COF-DT449
ID | Input name | COF name | Type | Topology | Density (g/cm3) | PLD (Å) | LCD (Å) | Sacc (m2/cm3) | Sacc (m2/g) | φ | Vf (cm3/g) | reference
1 | 2D-NiPc-BTDA-COF-opt | 2D-NiPc-BTDA-COF | 2D | sql | 0.90498 | 11.95845 | 12.33637 | 1131.53003 | 1250.33997 | 0.61816 | 0.68307 | J. Am. Chem. Soc. 2011, 133, 14510-14513
2 | 3D-COOH-COF | 3D-COOH-COF | 3D | dia | 0.92889 | 3.04393 | 4.79245 | 0 | 0 | 0.51701 | 0.55659 | Angew. Chem. 2018, 130, 6150 –6156
3 | 3D-CuPor-COF | 3D-CuPor-COF | 3D | pts | 0.33156 | 13.64478 | 16.46047 | 1929.02002 | 5817.97021 | 0.83921 | 2.53107 | J. Am. Chem. Soc. 2017, 139, 8705–8709
4 | 3D-IL-COF-1 | 3D-IL-COF-1 | 3D | dia | 0.50351 | 6.98122 | 7.53693 | 1599.23999 | 3176.15991 | 0.71748 | 1.42495 | J. Am. Chem. Soc. 2018, 140, 13, 4494-4498
5 | 3D-IL-COF-2 | 3D-IL-COF-2 | 3D | dia | 0.72294 | 7.73396 | 7.85886 | 1059.14001 | 1465.04004 | 0.57458 | 0.79478 | J. Am. Chem. Soc. 2018, 140, 13, 4494-4498
6 | 3D-IL-COF-3 | 3D-IL-COF-3 | 3D | dia | 0.66521 | 9.94781 | 10.00281 | 1177.91003 | 1770.72998 | 0.61103 | 0.91855 | J. Am. Chem. Soc. 2018, 140, 13, 4494-4498
7 | 3D-OH-COF | 3D-OH-COF | 3D | dia | 0.76611 | 6.35265 | 7.06143 | 1484.38 | 1937.55005 | 0.60387 | 0.78823 | Angew. Chem. 2018, 130, 6150 –6156
8 | 3D-Por-COF | 3D-Por-COF | 3D | pts | 0.31055 | 13.66038 | 16.29329 | 1904.03003 | 6131.2002 | 0.83896 | 2.70155 | J. Am. Chem. Soc. 2017, 139, 8705–8709
9 | 3D-Py-COF-0P | 3D-Py-COF | 3D | pts | 0.1399 | 21.57176 | 24.43343 | 1011.39001 | 7229.22021 | 0.92652 | 6.62259 | J. Am. Chem. Soc. 2016, 138, 3302−3305
10 | 3D-TPE-COF | 3D-TPE-COF | 3D | dia | 0.95464 | 4.40763 | 5.96864 | 419.492 | 439.423 | 0.4734 | 0.49589 | Nature communications 9.1 (2018): 1-7.
11 | 4PE-1P | 4PE-1P | 2D | kgm | 0.52243 | 23.92012 | 24.32238 | 1224.80005 | 2344.42993 | 0.73042 | 1.39812 | Nature chemistry, 2016, 8(4): 310
12 | 4PE-1P-oxi | 4PE-1P-oxi | 2D | kgm | 0.46412 | 25.15079 | 25.6693 | 1190.94995 | 2566.05005 | 0.76915 | 1.65723 | J. Am. Chem. Soc. 2016, 138, 15519–15522
13 | 4PE-2P | 4PE-2P | 2D | kgm | 0.43841 | 32.02224 | 32.33418 | 1077.71997 | 2458.26001 | 0.77238 | 1.76178 | Nature chemistry, 2016, 8(4): 310
14 | 4PE-3P | 4PE-3P | 2D | kgm | 0.35559 | 38.93273 | 39.21247 | 996.21002 | 2801.53003 | 0.81206 | 2.28367 | Nature chemistry, 2016, 8(4): 310
15 | 4PE-TT | 4PE-TT | 2D | kgm | 0.52721 | 27.22939 | 27.58431 | 1177.81995 | 2234.05005 | 0.75056 | 1.42365 | Nature chemistry, 2016, 8(4): 310
16 | AB-COF | AB-COF | 2D | hcb | 0.68102 | 11.13467 | 11.56192 | 1326.70996 | 1948.13 | 0.65067 | 0.95543 | Chem. Mater. 2015, 27, 7874-7881
17 | ACOF-1 | ACOF-1 | 2D | hcb | 0.68102 | 11.13467 | 11.56192 | 1326.70996 | 1948.13 | 0.65067 | 0.95543 | Chem. Commun. 2014, 50, 13825-13828
18 | AEM-COF-1 | AEM-COF-1 | 2D | hcb | 0.48003 | 29.11056 | 29.29451 | 912.88702 | 1901.73999 | 0.76208 | 1.58758 | Chem. Sci. 2015, 6, 4049-4053
19 | AEM-COF-2 | AEM-COF-2 | 2D | hcb | 0.58829 | 32.1037 | 32.25806 | 773.89801 | 1315.5 | 0.71935 | 1.22277 | Chem. Sci. 2015, 6, 4049-4053
20 | APT-DHTA-COF-AA | TAPT-DHTA-COF-AA | 2D | hcb | 0.43188 | 29.68302 | 29.86297 | 895.435 | 2073.33008 | 0.78502 | 1.81767 | Advanced Materials, 2018, 30(15): 1706330
21 | APT-DHTA-COF-AB | TAPT-DHTA-COF-AB | 2D | hcb | 0.50069 | 12.07344 | 12.33825 | 1673.01001 | 3341.40991 | 0.75037 | 1.49867 | Advanced Materials, 2018, 30(15): 1706330
22 | ATFG-COF | ATFG-COF | 2D | hcb | 0.89212 | 9.89854 | 10.36566 | 1353.29004 | 1516.93994 | 0.62006 | 0.69504 | Chem. Mater. 2015, 27, 7874-7881
23 | AzO-COF | AzO-COF | 2D | hcb | 0.40089 | 34.30985 | 34.47731 | 846.97998 | 2112.77002 | 0.80597 | 2.01047 | CrystEngComm 2014, 16, 6547
24 | BBO-COF-1 | BBO-COF-1 | 2D | hcb | 0.75905 | 13.94949 | 14.33799 | 1232.73999 | 1624.06006 | 0.66322 | 0.87375 | ACS Macro Lett. 2016, 5, 1055–1058
25 | BBO-COF-2 | BBO-COF-2 | 2D | hcb | 0.42508 | 29.15291 | 29.37205 | 928.883 | 2185.19995 | 0.79486 | 1.86991 | ACS Macro Lett. 2016, 5, 1055–1058
26 | BCCTP-COF | BCCTP-COF | 2D | hcb | 0.63645 | 16.56783 | 16.89208 | 1095.78003 | 1721.70996 | 0.66147 | 1.03931 | Chem. Commun. 2016, 52, 8726-8729
27 | BDT-COF-DFTopt | BDT-COF | 2D | hcb | 0.50232 | 29.80285 | 29.99816 | 902.758 | 1797.18994 | 0.77341 | 1.53969 | ACS Nano 2014, 8, 4, 4042-4052
28 | BDT-ETTA-COF | BDT-ETTA COF | 2D | kgm | 0.48626 | 31.38514 | 31.68082 | 1112.90002 | 2288.70996 | 0.77273 | 1.58914 | J. Am. Chem. Soc. 2018, 140, 6, 2085-2092
29 | BDT-OEt_COF | BDT-OEt-COF | 2D | hcb | 0.60718 | 23.24734 | 23.46988 | 1123.98999 | 1851.18005 | 0.71862 | 1.18354 | CrystEngComm 2016, 18, 4295-4302
30 | BF-COF-1 | BF-COF-1 | 3D | ctn | 0.40429 | 8.62197 | 13.26017 | 2060.61011 | 5096.87012 | 0.79422 | 1.96449 | Angew. Chem. Int. Ed. 2014, 53, 2878-2882
31 | BF-COF-2 | BF-COF-2 | 3D | ctn | 0.47051 | 7.58306 | 13.10527 | 2023.18005 | 4299.9502 | 0.77889 | 1.6554 | Angew. Chem. Int. Ed. 2014, 53, 2878-2882
32 | BLP-2H | BLP-2(H) | 2D | hcb | 0.9033 | 8.981 | 9.50439 | 1006.94 | 1114.73999 | 0.5048 | 0.55884 | Chem. Commun. 2012, 48, 8823-8825
33 | BND-TFB | BND-TFP COF | 2D | hcb | 0.57678 | 22.59331 | 22.7768 | 1025.57996 | 1778.12 | 0.71551 | 1.24053 | J. Am. Chem. Soc.2017，139，37，12911-12914
34 | Brick-wall-COF | brick-wall-COF | 2D | hcb | 0.5362 | 15.93388 | 16.0767 | 1494.05005 | 2786.3999 | 0.7228 | 1.34802 | ACS Macro Lett.2016，5，12，1348-1352
35 | BTA-COF1 | BTA-COF1 | 2D | hcb | 0.78055 | 15.87921 | 16.17243 | 1116.88 | 1430.90002 | 0.62858 | 0.80531 | ACS Appl. Mater. Interfaces 2017, 9, 36, 31129-31141
36 | BTA-COF2 | BTA-COF2 | 2D | hcb | 0.42181 | 35.25057 | 35.39294 | 803.32599 | 1904.45996 | 0.79225 | 1.8782 | ACS Appl. Mater. Interfaces 2017, 9, 36, 31129-31141
37 | BTA-COF3 | BTA-COF3 | 2D | hcb | 0.44405 | 32.73608 | 32.90312 | 850.28497 | 1914.83997 | 0.78026 | 1.75714 | ACS Appl. Mater. Interfaces 2017, 9, 36, 31129-31141
38 | BTA-COF4_AAI | BTA-COF4 AA_I | 2D | hcb | 1.04209 | 8.53535 | 9.02476 | 976.724 | 937.27802 | 0.48904 | 0.46929 | ACS Appl. Mater. Interfaces 2017, 9, 36, 31129-31141
39 | BTA-COF4_AAII | BTA-COF4 AA_II | 2D | hcb | 1.0455 | 8.54052 | 9.02697 | 958.84802 | 917.12201 | 0.48427 | 0.4632 | ACS Appl. Mater. Interfaces 2017, 9, 36, 31129-31141
40 | BTMA-TAPA-COF | BTMA-TAPA-COF | 2D | hcb | 0.79084 | 10.69113 | 11.33369 | 1155.62 | 1461.26001 | 0.57216 | 0.72349 | Chem. Commun., 2017,53, 4242-4245
41 | BTP-COF | BTP-COF | 2D | hcb | 0.42038 | 34.44702 | 34.61577 | 810.466 | 1927.94995 | 0.79281 | 1.88595 | Chem. Commun., 2011,47, 1707-1709
42 | BTT-DAB-COF | BTT-DAB-COF | 2D | hcb | 0.58991 | 22.28222 | 22.52993 | 1075.30005 | 1822.82996 | 0.73517 | 1.24624 | J. Am. Chem. Soc.2018,140,37,11618-11622
43 | BTT-DADP-COF | BTT-DADP-COF | 2D | hcb | 0.47864 | 29.34631 | 29.53267 | 926.59698 | 1935.90002 | 0.77599 | 1.62124 | J. Am. Chem. Soc.2018,140,37,11618-11622
44 | BTT-TAB-CO | BTT-TAB-COF | 2D | hcb | 0.75347 | 14.50589 | 14.87005 | 1138.81006 | 1511.42004 | 0.64616 | 0.85758 | J. Am. Chem. Soc.2018,140,37,11618-11622
45 | BZL-COF | BZL-COF | 2D | hcb | 0.42802 | 34.82462 | 34.97957 | 801.133 | 1871.72998 | 0.79182 | 1.84997 | J. Mater. Chem. C, 2018,6, 5369-5374
46 | C2N-h2D | C2N-h2D | 2D | hcb | 1.78335 | 2.57161 | 3.56042 | 0 | 0 | 0.28328 | 0.15885 | Nanoscale, 2015, 7, 14062–14070
47 | CCOF-1 | CCOF-1 | 2D | sql | 0.52665 | 7.98521 | 9.5929 | 2063.40991 | 3918.01001 | 0.72543 | 1.37745 | J. Am. Chem. Soc. 2016, 138, 12332–12335
48 | CCOF-2 | CCOF-2 | 2D | sql | 0.1161 | 18.49772 | 22.89609 | 987.73199 | 8507.29004 | 0.93775 | 8.0768 | J. Am. Chem. Soc. 2016, 138, 12332–12335
49 | CCOF-3 | CCOF 3 | 2D | hcb | 0.75629 | 14.25063 | 14.6168 | 1258.44995 | 1663.98999 | 0.65546 | 0.86668 | J. Am. Chem. Soc.2017,139,25,8693-8697
50 | CCOF-4 | CCOF 4 | 2D | hcb | 1.00778 | 11.68134 | 12.13117 | 857.995 | 851.37299 | 0.50718 | 0.50327 | J. Am. Chem. Soc.2017,139,25,8693-8697
51 | CCOF-5 | CCOF 5 | 3D | dia | 0.83157 | 5.02763 | 5.60554 | 946.987 | 1138.80005 | 0.5691 | 0.68437 | J. Am. Chem. Soc. 2018, 140, 892−895
52 | CCOF-6 | CCOF 6 | 3D | dia | 0.88986 | 5.05582 | 5.65179 | 552.90503 | 621.33502 | 0.5521 | 0.62043 | J. Am. Chem. Soc. 2018, 140, 892−895
53 | CCOF-MPC | CCOF-MPC | 2D | hcb | 0.86664 | 1.78729 | 5.44216 | 0 | 0 | 0.53749 | 0.6202 | Chem. Mater. 2017, 29, 6518–6524
54 | CCOF-TpBD | CCOF-TpBD | 2D | hcb | 0.53429 | 23.44472 | 23.68264 | 1035.13 | 1937.41003 | 0.73418 | 1.37413 | Nature Communicationsvolume 9, Article number: 1294 (2018)
55 | CCOF-TpBD-Me2 | CCOF-TpBD-Me2 | 2D | hcb | 0.60059 | 21.6511 | 21.90241 | 1003.84003 | 1671.43005 | 0.69497 | 1.15715 | Nature Communicationsvolume 9, Article number: 1294 (2018)
56 | CCOF-TpPa-1 | CCOF-TpPa-1 | 2D | hcb | 0.71928 | 14.56137 | 14.80414 | 1157.87 | 1609.76001 | 0.65526 | 0.91099 | Nature Communicationsvolume 9, Article number: 1294 (2018)
57 | CCOF-TpTab | CCOF-TpTab | 2D | hcb | 0.83109 | 10.9469 | 11.39779 | 1165.44995 | 1402.31995 | 0.58702 | 0.70632 | Nature Communicationsvolume 9, Article number: 1294 (2018)
58 | CC-TAPH-COF | CC-TAPH-COF | 2D | sql | 0.48814 | 7.16544 | 9.34646 | 2125.97998 | 4355.20996 | 0.74865 | 1.53366 | RSC Adv. 2016, 6, 38774-38781
59 | COF-1 | COF-1 | 2D | hcb | 0.90902 | 3.05301 | 4.1917 | 0 | 0 | 0.50438 | 0.55486 | Science 2005, 310, 1166-1170
60 | COF-10 | COF-10 | 2D | hcb | 0.44676 | 31.34048 | 31.52025 | 870.922 | 1949.42004 | 0.7784 | 1.74232 | J. Am. Chem. Soc. 2007, 129, 12914-12915
61 | COF-102 | COF-102 | 3D | ctn | 0.42055 | 7.98976 | 9.04156 | 2156.88989 | 5128.68994 | 0.7805 | 1.85589 | Science 2007, 316, 268-272
62 | COF-103 | COF-103 | 3D | ctn | 0.38874 | 8.50466 | 9.68318 | 2066.31006 | 5315.4502 | 0.79716 | 2.05064 | Science 2007, 316, 268-272
63 | COF-105 | COF-105 | 3D | ctn | 0.17628 | 16.12301 | 18.79873 | 1171.35999 | 6644.75977 | 0.91122 | 5.16908 | Science 2007, 316, 268-272
64 | COF-108 | COF-108 | 3D | bor | 0.17048 | 19.05082 | 27.45829 | 1088.78003 | 6386.62988 | 0.91614 | 5.37396 | Science 2007, 316, 268-272
65 | COF-112 | COF-112 | 3D | dia | 1.41616 | 2.03417 | 3.59433 | 0 | 0 | 0.41128 | 0.29042 | J. Am. Chem. Soc. 2017, 139, 37, 13166-13172
66 | COF-11A | COF-11Å | 2D | hcb | 0.88067 | 7.65148 | 8.38547 | 453.289 | 514.70801 | 0.53722 | 0.61001 | Adv. Mater. 2008, 20, 2741-2746
67 | COF-14A | COF-14Å | 2D | hcb | 0.79133 | 9.83864 | 10.52235 | 1072.32996 | 1355.10999 | 0.5936 | 0.75013 | Adv. Mater. 2008, 20, 2741-2746
68 | COF-16A | COF-16Å | 2D | hcb | 0.73698 | 12.22862 | 12.7305 | 1427.16003 | 1936.48999 | 0.63643 | 0.86356 | Adv. Mater. 2008, 20, 2741-2746
69 | COF-18A | COF-18Å | 2D | hcb | 0.73731 | 14.32871 | 14.70936 | 1257.17004 | 1705.06995 | 0.65676 | 0.89075 | Adv. Mater. 2008, 20, 2741-2746
70 | COF-202 | COF-202 | 3D | ctn | 0.52206 | 5.40988 | 9.86844 | 2213.46997 | 4239.87012 | 0.72369 | 1.38622 | J. Am. Chem. Soc. 2008, 130, 11872-11873
71 | COF-300_dia-c5 | dia-c5 COF-300 | 3D | dia | 0.54532 | 9.26179 | 9.35662 | 1800.35999 | 3301.47998 | 0.72525 | 1.32996 | J. Am. Chem. Soc., 2009, 131 (13),4570–4571
72 | COF-300_dia-c7 | dia-c7 COF-300 | 3D | dia | 1.04197 | 4.33796 | 4.51116 | 443.67801 | 425.80899 | 0.4606 | 0.44205 | J. Am. Chem. Soc.2018，140，22，6763-6766
73 | COF-300-SC_dia-c7 | single crstal COF-300 | 3D | dia | 0.73528 | 8.87996 | 8.9758 | 1388.15002 | 1887.91003 | 0.62849 | 0.85476 | Science, 2018, 361, 48–52
74 | COF-300-SC-hydrated_dia-c7 | single crstal COF-300-hydrated | 3D | dia | 1.1151 | 4.09217 | 4.26472 | 312.52301 | 280.26501 | 0.43218 | 0.38757 | Science, 2018, 361, 48–52
75 | COF-316 | COF-316 | 2D | hcb | 1.1398 | 12.74558 | 13.0458 | 1296.07996 | 1137.10999 | 0.55676 | 0.48847 | J. Am. Chem. Soc. 2018, 140, 12715−12719
76 | COF-318 | COF-318 | 2D | hcb | 1.14329 | 12.78481 | 13.04187 | 1165.71997 | 1019.62 | 0.57778 | 0.50537 | J. Am. Chem. Soc. 2018, 140, 12715−12719
77 | COF-320-298K | COF-320 | 3D | dia | 0.70169 | 8.28728 | 8.45219 | 1272.69995 | 1813.76001 | 0.62761 | 0.89443 | J. Am. Chem. Soc. 2013, 135, 16336-16339
78 | COF-366-Co | COF-366-Co | 2D | sql | 0.49548 | 20.3011 | 20.75693 | 1119.97998 | 2260.3999 | 0.76342 | 1.54077 | Journal of the American Chemical Society, 2018, 140(3): 1116-1122
79 | COF-366-F4-Co | COF-366-(F)4-Co | 2D | sql | 0.6067 | 18.4425 | 18.71554 | 1143.46997 | 1884.75 | 0.73125 | 1.2053 | Journal of the American Chemical Society, 2018, 140(3): 1116-1122
80 | COF-366-F-Co | COF-366-F-Co | 2D | sql | 0.54801 | 18.58824 | 19.03171 | 1173.57996 | 2141.53003 | 0.74376 | 1.3572 | Journal of the American Chemical Society, 2018, 140(3): 1116-1122
81 | COF-366-ff | COF-366 | 2D | sql | 0.36178 | 18.68625 | 20.4568 | 1485.67004 | 4106.56982 | 0.81112 | 2.24203 | Chem. Mater. 2011, 23, 4094-4097
82 | COF-366-OMe2-Co | COF-366-(OMe)2-Co | 2D | sql | 0.54907 | 17.98332 | 18.1577 | 1292.39001 | 2353.77002 | 0.72891 | 1.32753 | Journal of the American Chemical Society, 2018, 140(3): 1116-1122
83 | COF-367-Co | COF-367-Co | 2D | sql | 0.42877 | 18.6518 | 19.69774 | 1478.83997 | 3449.02002 | 0.82334 | 1.92023 | Science 349.6253 (2015): 1208-1213
84 | COF-3BD | COF 3BD | 2D | hcb | 0.4117 | 30.82864 | 31.00321 | 923.35303 | 2242.76001 | 0.78767 | 1.9132 | J. Am. Chem. Soc.2017,139,6,2421-2427
85 | COF-3PD | COF 3PD | 2D | hcb | 0.5069 | 23.14667 | 23.37386 | 1033.06006 | 2038.02002 | 0.74386 | 1.46748 | J. Am. Chem. Soc.2017,139,6,2421-2427
86 | COF-42 | COF-42 | 2D | hcb | 0.5601 | 16.8085 | 17.18555 | 1482.78003 | 2647.34009 | 0.72878 | 1.30116 | J. Am. Chem. Soc. 2011, 133, 30, 11478-11481
87 | COF-43 | COF-43 | 2D | hcb | 0.34783 | 32.26851 | 32.49748 | 905.27899 | 2602.62012 | 0.82131 | 2.36122 | J. Am. Chem. Soc.2011,133,30,11478-11481
88 | COF-5 | COF-5 | 2D | hcb | 0.58397 | 23.42499 | 23.65772 | 997.01801 | 1707.31006 | 0.7245 | 1.24065 | Science 2005, 310, 1166-1170
89 | COF-505 | COF-505 | 3D | dia | 1.43638 | 1.96773 | 3.73312 | 0 | 0 | 0.32296 | 0.22484 | Phys. Chem. Chem. Phys., 2019,21, 546-553
90 | COF-506-Cu | COF-506-Cu | 3D | dia | 0.35693 | 10.60686 | 12.61055 | 2197.31006 | 6156.06982 | 0.82172 | 2.30216 | J. Am. Chem. Soc.2018,140,47,16015-16019
91 | COF-6 | COF-6 | 2D | hcb | 0.99606 | 8.56216 | 9.14896 | 1123.83997 | 1128.28003 | 0.52887 | 0.53096 | J. Am. Chem. Soc. 2007, 129, 12914-12915
92 | COF-66 | COF-66 | 2D | sql | 0.28166 | 26.65941 | 26.99886 | 1254.31006 | 4453.25 | 0.86251 | 3.06221 | Chem. Mater. 2011, 23, 4094-4097
93 | COF-8 | COF-8 | 2D | sql | 0.69805 | 16.21639 | 16.54198 | 1117.88 | 1601.43005 | 0.64798 | 0.92827 | J. Am. Chem. Soc. 2007, 129, 12914-12915
94 | COF-921 | COF-921 | 2D | sql | 0.72593 | 17.28794 | 17.6262 | 1173.78003 | 1616.93994 | 0.6782 | 0.93426 | J. Am. Chem. Soc.2018,140,29,9099-9103
95 | COF-AA-H | COF-AA-H | 2D | kgm | 0.50982 | 25.30476 | 25.68704 | 1179.89001 | 2314.31006 | 0.73849 | 1.44852 | J. Am. Chem. Soc. 2014, 136, 15885-15888
96 | COF-AO | COF-AO | 2D | hcb | 0.60361 | 18.04318 | 18.33931 | 1299.34998 | 2152.63989 | 0.6805 | 1.12739 | ACS Appl. Mater.2018,10,24,20448-20457
97 | COF-ASB | COF-ASB | 2D | hcb | 0.40875 | 25.21032 | 25.45909 | 1066.55005 | 2609.27002 | 0.79385 | 1.94212 | Inorganic chemistry, 2018, 57(5): 2678-2685
98 | COF-BABD-BZ | COF-BABD-BZ | 2D | hcb | 0.46132 | 10.98125 | 12.52501 | 2363.98999 | 5124.43994 | 0.75873 | 1.64471 | Chem. Commun., 2018,54, 2308-2311
99 | COF-BABD-DB | COF-BABD-DB | 2D | hcb | 0.54174 | 10.12633 | 11.59954 | 2089.17993 | 3856.43994 | 0.71232 | 1.31488 | Chem. Commun., 2018,54, 2308-2311
100 | COF-BPDA | COF-BPDA | 2D | kgm | 0.43186 | 31.98616 | 32.11213 | 1074.89001 | 2488.97998 | 0.77281 | 1.78949 | J. Am. Chem. Soc.2016,138,14,4710-4713
101 | COF-BTA-DHBZ | COF-BTA-DHBZ | 2D | hcb | 0.75394 | 21.24913 | 21.39054 | 1045.92004 | 1387.27002 | 0.6229 | 0.82619 | Advanced Sustainable Systems,2019,3(4):1800150
102 | COF-BTA-PDA | COFBTA-PDA | 2D | hcb | 0.52156 | 16.83325 | 17.12232 | 1253.31995 | 2403.04004 | 0.70764 | 1.35679 | Angew. Chem. Int. Ed. 2014, 53, 9564-9568
103 | COF-DL229 | COF-DL229 | 3D | dia | 0.62184 | 9.65747 | 11.09613 | 1431.81006 | 2302.54004 | 0.67166 | 1.08012 | Chemistry–A European Journal, 2018, 24(3): 585-589
104 | COF-DL229_2 | COF-DL229 2-fold interpenetrated | 3D | dia | 0.1562 | 14.36485 | 17.57339 | 1311 | 8392.83008 | 0.91796 | 5.87665 | Chemistry–A European Journal, 2018, 24(3): 585-589
105 | COF-DL229_3 | COF-DL229 3-fold interpenetrated | 3D | dia | 0.23824 | 10.154 | 10.72378 | 2019.10999 | 8475.03027 | 0.87418 | 3.66928 | Chemistry–A European Journal, 2018, 24(3): 585-589
106 | COF-DL229_5 | COF-DL229 5-fold interpenetrated | 3D | dia | 0.37496 | 11.19865 | 11.25124 | 2535.42993 | 6761.89014 | 0.80422 | 2.14482 | Chemistry–A European Journal, 2018, 24(3): 585-589
107 | COF-DL229_6 | COF-DL229 6-fold interpenetrated | 3D | dia | 0.46702 | 9.67446 | 10.16733 | 1662.51001 | 3559.84009 | 0.75342 | 1.61326 | Chemistry–A European Journal, 2018, 24(3): 585-589
108 | COF-DL229_7 | COF-DL229 7-fold interpenetrated | 3D | dia | 0.57687 | 10.08223 | 10.21407 | 1488.73999 | 2580.72998 | 0.70165 | 1.21631 | Chemistry–A European Journal, 2018, 24(3): 585-589
109 | COF-DL229_non | COF-DL229 non-interpenetrated | 3D | dia | 0.0787 | 24.57474 | 31.85404 | 671.71399 | 8534.80957 | 0.95931 | 12.189 | Chemistry–A European Journal, 2018, 24(3): 585-589
110 | COF-F | COF-F | 2D | hcb | 0.55711 | 26.94152 | 27.13079 | 935.96301 | 1680.04004 | 0.75037 | 1.3469 | ACS Appl. Mater. Interfaces 2018, 10, 49, 42233-42240
111 | COF-HQ | COF-HQ | 2D | hcb | 0.77684 | 16.82414 | 17.17805 | 1314.97998 | 1692.73999 | 0.59693 | 0.76841 | ACS Appl. Mater. 2018,10,18,15364-15368
112 | COF-JLU2 | COF-JLU2 | 2D | hcb | 0.90553 | 9.89854 | 10.36565 | 1238.69995 | 1367.93005 | 0.60428 | 0.66732 | Chem. Eur. J. 2015, 21, 12079-12084
113 | COF-JLU3 | COF-JLU3 | 2D | hcb | 0.44099 | 11.32099 | 12.08113 | 1937.31006 | 4393.12012 | 0.74818 | 1.6966 | Chem. Commun. 2016, 52, 6613-6616
114 | COF-JLU4 | COF-JLU4 | 2D | hcb | 0.55413 | 20.89314 | 21.2104 | 1107.29004 | 1998.23999 | 0.74339 | 1.34154 | Chem. Commun. 2016, 52, 11088-11091
115 | COF-LZU1 | COF-LZU1 | 2D | hcb | 0.57227 | 15.60159 | 15.98839 | 1243.15002 | 2172.30005 | 0.7068 | 1.23508 | J. Am. Chem. Soc. 2011, 133, 19816-19822
116 | COF-LZU8 | COF-LZU8 | 2D | hcb | 0.75825 | 12.98395 | 13.52662 | 610.70502 | 805.40997 | 0.61983 | 0.81744 | J. Am. Chem. Soc. 2016, 138, 3031-3037
117 | COF-Naph | COF-Naph | 2D | hcb | 0.73453 | 11.24577 | 11.69348 | 1380.16003 | 1878.98999 | 0.61793 | 0.84127 | J. Am. Chem. Soc.2018,140,7,2602-2609
118 | COF-SDU1 | COF-SDU1 | 2D | hcb | 0.32345 | 43.14095 | 43.26831 | 779.30902 | 2409.34009 | 0.84217 | 2.60369 | RSC Adv. 2015, 5, 41017-41024
119 | COF-TpAab | COF-TpAab | 2D | hcb | 0.47378 | 26.35383 | 26.54457 | 989.06897 | 2087.62012 | 0.7667 | 1.61827 | Advanced Materials30.20 (2018): 1705479
120 | COF-TpAzo | COF-TpAzo | 2D | hcb | 0.498 | 25.82308 | 26.05353 | 1036.26001 | 2080.82007 | 0.77613 | 1.55848 | J. Chem. Eng. Data. 2016, 61, 1904-1909
121 | COF-TPDA | COF-TPDA | 2D | kgm | 0.37345 | 38.80415 | 38.87484 | 976.89203 | 2615.83008 | 0.80107 | 2.14503 | J. Am. Chem. Soc.2016,138,14,4710-4713
122 | COF-TpDb | COF-TpDb | 2D | hcb | 0.73155 | 12.63935 | 13.00429 | 1246.35999 | 1703.72998 | 0.64686 | 0.88423 | Adv. Mater. 2018, 30, 1705479
123 | COF-V | COF-V | 2D | hcb | 0.42892 | 25.97309 | 26.2053 | 1025.19995 | 2390.20996 | 0.76615 | 1.78624 | J. Am. Chem. Soc. 2017, 139, 7, 2786-2793
124 | CoPc-PorDBA | CoPc-PorDBA | 2D | sql | 0.30902 | 24.69222 | 25.51781 | 1275.60999 | 4127.97021 | 0.85162 | 2.7559 | CrystEngComm 2013, 15, 7157
125 | CPF-1 | CPF-1 | 2D | sql | 0.28866 | 23.07197 | 23.97178 | 1468.42004 | 5086.93994 | 0.85532 | 2.96303 | Catal. Sci. Technol. 2015, 5, 101-104
126 | CPF-2 | CPF-2 | 2D | sql | 0.30371 | 21.57563 | 22.50395 | 1572.32996 | 5177.08984 | 0.8568 | 2.82112 | Catal. Sci. Technol. 2015, 5, 101-104
127 | CS-COF | CS-COF | 2D | hcb | 0.65096 | 20.18 | 20.43702 | 1054.64001 | 1620.13 | 0.65568 | 1.00725 | Nat. Commun. 2013, 4, 2736
128 | CTC-COF | CTC-COF | 2D | hcb | 0.71977 | 18.67204 | 18.83659 | 1088.83997 | 1512.76001 | 0.6517 | 0.90542 | J. Mater. Chem. 2012, 22, 5369
129 | CTF-0 | CTF-0 | 2D | hcb | 1.66978 | 1.303 | 2.61804 | 0 | 0 | 0.248 | 0.14852 | Chem. Mater. 2013, 25, 1542-1548
130 | CTF-1 | CTF-1 | 2D | hcb | 1.01943 | 8.40704 | 8.94082 | 1023.21002 | 1003.71002 | 0.5054 | 0.49577 | Angew. Chem. Int. Ed. 2008, 47, 3450-3453
131 | CTF-2-AA | CTF-2-AA | 2D | hcb | 0.905 | 10.55911 | 10.99477 | 1132.29004 | 1251.15002 | 0.55296 | 0.61101 | Adv. Mater. 2010, 22, 2202-2205
132 | CTF-2-AB | CTF-2-AB | 2D | hcb | 0.905 | 3.31316 | 4.88401 | 0 | 0 | 0.5524 | 0.61039 | Adv. Mater. 2010, 22, 2202-2205
133 | CTF-fuma | CTF-FUM | 2D | hcb | 1.03186 | 6.02453 | 6.73972 | 1078.58997 | 1045.28003 | 0.52031 | 0.50424 | Environ. Sci. Tech. 2016, 50, 4869-4876
134 | CTF-NDC | CTF-DCN | 2D | hcb | 1.33308 | 3.26705 | 4.26332 | 0 | 0 | 0.34569 | 0.25932 | Environ. Sci. Tech. 2016, 50, 4869-4876
135 | CuP-2-3-DHPh-COF | CuP-2,3-DHPh COF | 2D | sql | 0.53906 | 18.34116 | 18.84408 | 1125.37 | 2087.65991 | 0.74752 | 1.38672 | Chemistry Letters, 2015, 44(9): 1257-1259.
136 | CuP-BPyPh-COF | CuP-BPyPh COF | 2D | sql | 0.41052 | 24.94075 | 25.14663 | 1028.72998 | 2505.88989 | 0.80453 | 1.95976 | Chemistry Letters, 2015, 44(9): 1257-1259.
137 | CuP-COF | CuP-COF | 2D | sql | 0.66752 | 18.34894 | 18.71199 | 1080.54004 | 1618.72998 | 0.6878 | 1.03037 | Angew. Chem. Int. Ed. 2012, 51, 2618 –2622
138 | CuP-DHNAPh-COF | CuP-DHNAPh COF | 2D | sql | 0.50297 | 21.37172 | 21.59197 | 1083.23999 | 2153.70996 | 0.76116 | 1.51334 | Chemistry Letters, 2015, 44(9): 1257-1259.
139 | CuP-Ph_COF | CuP-Ph COF | 2D | sql | 0.35752 | 19.04934 | 20.10116 | 1439.06006 | 4025.16992 | 0.82981 | 2.32105 | J. Am. Chem. Soc. 2013, 135, 546-549
140 | CuP-PyTTPh-COF | CuP-PyTTPh COF | 2D | sql | 0.70671 | 13.76476 | 14.10409 | 1163 | 1645.66003 | 0.65623 | 0.92857 | Chemistry Letters, 2015, 44(9): 1257-1259.
141 | CuP-SQ_COF | CuP-SQ COF | 2D | sql | 0.51846 | 11.30363 | 12.905 | 1679.81995 | 3240 | 0.75861 | 1.46319 | Angew. Chem. Int. Ed. 2013, 52, 3770-3774
142 | CuP-TFPh | CuP-TFPh COF | 2D | sql | 0.39804 | 17.92954 | 19.04158 | 1766.93994 | 4439.14014 | 0.82576 | 2.07458 | J. Am. Chem. Soc. 2013, 135, 546-549
143 | CuP-TFPh50-COF | CuP-TFPh50 | 2D | sql | 0.68225 | 17.52801 | 17.72714 | 1118.64001 | 1639.64001 | 0.68528 | 1.00445 | J. Am. Chem. Soc. 2013, 135, 546-549
144 | DAAQ-TFP_COF | DAAQ-TFP COF | 2D | hcb | 0.61456 | 21.9995 | 22.23554 | 1082.37 | 1761.21997 | 0.7278 | 1.18427 | J. Am. Chem. Soc. 2013, 135, 16821-16824
145 | DABQ-TFP-COF | DABQ-TFP-COF | 2D | hcb | 0.78877 | 14.85301 | 15.16228 | 1176.78003 | 1491.92004 | 0.64361 | 0.81596 | J. Am. Chem. Soc.2017, 139, 12, 4258-4261
146 | DAB-TFP_COF | DAQ-TFP COF | 2D | hcb | 0.70566 | 15.82205 | 16.14031 | 1159.45996 | 1643.07996 | 0.65932 | 0.93432 | J. Am. Chem. Soc. 2013, 135, 16821-16824
147 | D-A-COF | DA-COF | 2D | hcb | 0.65492 | 19.13906 | 19.38998 | 1078.27002 | 1646.42004 | 0.70693 | 1.07942 | Adv. Mater. 2012, 24, 3026-3031
148 | DaTP | DaTP | 2D | hcb | 0.52298 | 22.58173 | 22.84676 | 1030.16003 | 1969.80005 | 0.74565 | 1.42579 | Angew.Chem.Int. Ed. 2016, 55, 15604 –15608
149 | DBA-3D-COF | DBA-3D-COF 1 | 3D | bor | 0.13438 | 21.37782 | 30.82595 | 933.31299 | 6945.16016 | 0.93253 | 6.93933 | J. Am. Chem. Soc.2016,138,46,15134-15137
150 | DBA-COF_1 | DBA-COF 1 | 2D | hcb | 0.47826 | 29.18206 | 29.3658 | 939.875 | 1965.17004 | 0.76261 | 1.59453 | Chem. Mater. 2015, 27, 6169-6172
151 | DBA-COF_2 | DBA-COF 2 | 2D | hcb | 0.39934 | 34.20807 | 34.38021 | 849.27698 | 2126.71997 | 0.79858 | 1.99976 | Chem. Mater. 2015, 27, 6169-6172
152 | DCuPc-ANDI-COF | DCuPc-ANDI-COF | 2D | sql | 0.56242 | 27.15258 | 27.37267 | 896.80402 | 1594.54004 | 0.75344 | 1.33964 | J. Am. Chem. Soc. 2015, 137, 7817–7827
153 | DCuPc-APDI-COF | DCuPc-APDI-COF | 2D | sql | 0.523507 | 32 | 32 |  | 1568.03 | 0.67 | 1.29 | J. Am. Chem. Soc. 2015, 137, 7817–7827
154 | DCuPc-APyrDI-COF | DCuPc-APyrDI-COF | 2D | sql | 0.54697 | 28.4512 | 28.61876 | 890.88 | 1628.73999 | 0.76144 | 1.3921 | J. Am. Chem. Soc. 2015, 137, 7817–7827
155 | DhaTab | DhaTab | 2D | hcb | 0.39612 | 32.11429 | 32.28242 | 843.65601 | 2129.77002 | 0.78781 | 1.98879 | Nat. Commun. 2015, 6, 6786
156 | DhaTab-23 | 2,3-DhaTab | 2D | hcb | 0.4307 | 29.12139 | 29.3055 | 903.65399 | 2098.12012 | 0.77858 | 1.80772 | Angew. Chem. Int. Ed. 2016, 55, 7806-7810
157 | DhaTab-25 | 2,5-DhaTab | 2D | hcb | 0.41859 | 29.45343 | 29.61308 | 926.09198 | 2212.42993 | 0.78412 | 1.87326 | J. Mater. Chem. A 2015, 3, 23664-23669
158 | DhaTph | DhaTph | 2D | sql | 0.59228 | 19.00554 | 19.13609 | 1073.07996 | 1811.78003 | 0.71373 | 1.20505 | Angew. Chem. Int. Ed. 2013, 52, 13052 –13056
159 | DhaTph-23 | 2,3-DhaTph | 2D | sql | 0.35194 | 18.19779 | 19.2478 | 1541.77002 | 4380.7998 | 0.82224 | 2.33633 | Chem. Commun. 2015, 51, 310-313
160 | DhaTph-25 | 2,5-DhaTph | 2D | sql | 0.35119 | 17.39891 | 18.46826 | 1538.82996 | 4381.72021 | 0.82309 | 2.3437 | J. Mater. Chem. A 2015, 3, 23664-23669
161 | DhaTta-23 | 2,3-DhaTta | 2D | hcb | 0.43303 | 29.22243 | 29.2492 | 906.44098 | 2093.23999 | 0.7873 | 1.8181 | Angew. Chem. Int. Ed. 2016, 55, 7806-7810
162 | DL-COF-1 | DL‐COF‐1 | 3D | ctn | 0.1911 | 14.17588 | 16.11614 | 1383.46997 | 7239.43018 | 0.89917 | 4.70517 | J. Am. Chem. Soc. 2016, 138, 44, 14783-14788
163 | DL-COF-2 | DL‐COF‐2 | 3D | ctn | 0.21188 | 14.1657 | 16.1092 | 1398.75 | 6601.52979 | 0.89554 | 4.22659 | J. Am. Chem. Soc. 2016, 138, 44, 14783-14788
164 | DmaTph | DmaTph | 2D | sql | 0.54593 | 14.61452 | 15.22205 | 1275.63 | 2336.6001 | 0.72 | 1.31884 | Angew. Chem. Int. Ed. 2013, 52, 13052 –13056
165 | DmaTph-23 | 2,3-DmaTph | 2D | sql | 0.37589 | 16.41477 | 17.59394 | 1581.18005 | 4206.45996 | 0.80595 | 2.14409 | Chem. Commun. 2015, 51, 310-313
166 | DMTA-TPB1-2 | DMTA-TPB1/2' | 2D | hcb | 0.49313 | 25.51861 | 25.62212 | 972.646 | 1972.40002 | 0.74221 | 1.5051 | J. Am. Chem. Soc. 2017, 139, 8277–8285
167 | DMTA-TPB1-3 | DMTA-TPB1/3' | 2D | hcb | 0.51077 | 24.38006 | 24.50351 | 980.77399 | 1920.18005 | 0.73422 | 1.43747 | J. Am. Chem. Soc. 2017, 139, 8277–8285
168 | DMTA-TPB1-4 | DMTA-TPB1/4' | 2D | hcb | 0.51698 | 23.23814 | 23.3108 | 974.78302 | 1885.54004 | 0.73129 | 1.41455 | J. Am. Chem. Soc. 2017, 139, 8277–8285
169 | DMTA-TPB1-5 | DMTA-TPB1/5' | 2D | hcb | 0.51833 | 23.96858 | 24.14078 | 954.47601 | 1841.44995 | 0.72704 | 1.40266 | J. Am. Chem. Soc. 2017, 139, 8277–8285
170 | DMTA-TPB2 | DMTA-TPB2 | 2D | hcb | 0.61524 | 20.81746 | 20.94701 | 891.20697 | 1448.55005 | 0.68025 | 1.10566 | J. Am. Chem. Soc. 2017, 139, 8277–8285
171 | DMTA-TPB3 | DMTA-TPB3 | 2D | hcb | 0.63228 | 19.26829 | 19.35467 | 929.26001 | 1469.69995 | 0.6743 | 1.06646 | J. Am. Chem. Soc. 2017, 139, 8277–8285
172 | DMTA-TPB4 | DMTA-TPB4 | 2D | hcb | 1.0499 | 4.91751 | 5.56789 | 658.09601 | 626.81702 | 0.46438 | 0.44231 | J. Am. Chem. Soc. 2017, 139, 8277–8285
173 | DNiPc-ANDI-COF | DNiPc-ANDI-COF | 2D | sql | 0.56068 | 27.15258 | 27.37267 | 896.80402 | 1599.47998 | 0.75296 | 1.34293 | J. Am. Chem. Soc. 2015, 137, 7817–7827
174 | DNiPc-APDI-COF | DNiPc-APDI-COF | 2D | sql | 0.518975 | 32 | 32 | 896 | 1568.03 | 0.67 | 1.29 | J. Am. Chem. Soc. 2015, 137, 7817–7827
175 | DNiPc-APyrDI-COF | DNiPc-APyrDI-COF | 2D | sql | 0.54517 | 28.4512 | 28.61876 | 890.88 | 1634.13 | 0.76098 | 1.39586 | J. Am. Chem. Soc. 2015, 137, 7817–7827
176 | DPP-TAPP-COF | DPP-TAPP-COF | 2D | sql | 0.70066 | 18.34669 | 18.5864 | 954.52399 | 1362.32996 | 0.64221 | 0.91658 | Angewandte Chemie International Edition,2018,57(3): 846-850.
177 | DTP-ANDI-COF | DTP-ANDI-COF | 2D | hcb | 0.376 | 43.78149 | 43.89693 | 692.539 | 1841.88 | 0.82443 | 2.19266 | Chem. Sci. 2013, 4, 4505
178 | DTP-APyrDI-COF | DTP-APyrDI-COF | 2D | hcb | 0.36388 | 44.50286 | 44.62077 | 686.99701 | 1887.98999 | 0.83009 | 2.28124 | Chem. Sci. 2013, 4, 4505
179 | EB-COF-Br | EB-COF:Br | 2D | hcb | 0.93307 | 10.03477 | 10.55423 | 1246.68005 | 1336.09998 | 0.58091 | 0.62258 | J. Am. Chem. Soc. 2016, 138, 5897-5903
180 | EB-COF-Cl | EB-COF:Cl | 2D | hcb | 0.84985 | 10.03477 | 10.55423 | 1265.88 | 1489.54004 | 0.58536 | 0.68878 | J. Am. Chem. Soc. 2016, 138, 5897-5903
181 | EB-COF-F | EB-COF:F | 2D | hcb | 0.81904 | 10.03477 | 10.55423 | 1305.93994 | 1594.46997 | 0.59539 | 0.72693 | J. Am. Chem. Soc. 2016, 138, 5897-5903
182 | EB-COF-I | EB-COF:I | 2D | hcb | 1.02107 | 10.03477 | 10.55423 | 1219.78003 | 1194.60999 | 0.57493 | 0.56307 | J. Am. Chem. Soc. 2016, 138, 5897-5903
183 | EDTFP-1 | EDTFP-1 | 2D | hcb | 0.39033 | 27.14794 | 27.41477 | 997.64899 | 2555.88989 | 0.80083 | 2.05166 | ACS Appl. Mater.2017, 9, 31411−31423
184 | FL-COF-1 | FL-COF-1 | 2D | hcb | 0.51595 | 19.60978 | 19.89051 | 1112.32996 | 2155.87988 | 0.73607 | 1.42663 | ACS Appl. Mater. Inter. 2017, 9, 7108–7114
185 | FLT-COF-1 | FLT-COF 1 | 2D | hcb | 0.45253 | 24.69607 | 24.82011 | 916.55701 | 2025.39001 | 0.77125 | 1.70429 | J. Am. Chem. Soc. 2017, 139, 10506−10513
186 | H2P-COF | H2P-COF | 2D | sql | 0.32727 | 19.22142 | 20.2581 | 1445.59998 | 4417.16016 | 0.83159 | 2.541 | Angew. Chem. Int. Ed. 2012, 51, 2618-2622
187 | HAT-COF | HAT-COF | 2D | hxl | 0.74705 | 9.11507 | 9.87639 | 1295.02002 | 1733.53003 | 0.62708 | 0.83941 | ACS Macro Lett. 2016, 5, 99-102
188 | HAT-NTBA-COF | HAT-NTBA-COF | 2D | kgd | 1.25337 | 8.21908 | 8.53419 | 1077.71997 | 859.85699 | 0.5321 | 0.42454 | Chem. Commun. 2017, 53, 2431-2434
189 | HAT-NTBCA-COF | HAT-NTBCA-COF | 2D | hxl | 0.74825 | 11.06228 | 11.3751 | 1266.04004 | 1692.01001 | 0.61999 | 0.82859 | Chem. Commun., 2017, 53, 2431--2434
190 | HBC-COF-real | HBC-COF | 2D | hxl | 0.8066 | 10.55967 | 10.81139 | 1225.72998 | 1519.64001 | 0.59365 | 0.73599 | Nat. Commun. 2015, 6, 7786
191 | HCC-H2P-COF | HCC-H2P-COF | 2D | sql | 0.38887 | 14.44898 | 15.6652 | 1607.44995 | 4133.66016 | 0.80334 | 2.06584 | J. Am. Chem. Soc. 2015, 137, 7079-7082
192 | HHTP-DPB-COF | HHTP-DPB COF | 2D | hcb | 0.33677 | 41.05191 | 41.18296 | 766.97803 | 2277.42993 | 0.83019 | 2.46513 | Chem. Commun., 2015,51, 7532-7535
193 | HO2C-H2P-COFs | HO2C-H2P-COF | 2D | sql | 0.41566 | 9.37565 | 10.89243 | 2047.76001 | 4926.5498 | 0.79181 | 1.90496 | Angew. Chem. Int. Ed. 2015, 54, 2986-2990
194 | HPB-COF | HPB-COF | 2D | hxl | 0.6769 | 5.77267 | 7.56537 | 1678.08997 | 2479.07007 | 0.64855 | 0.95811 | Nat. Commun. 2015, 6, 7786
195 | HP-COF-1 | HP-COF-1 | 2D | hcb | 0.6341 | 14.43667 | 14.78901 | 1270.08997 | 2002.96997 | 0.67089 | 1.05801 | J. Am. Chem. Soc. 2015, 137, 13772-13775
196 | HP-COF-2 | HP-COF-2 | 2D | hcb | 0.534 | 16.83791 | 17.15188 | 1297.22998 | 2429.28003 | 0.7208 | 1.34982 | J. Am. Chem. Soc. 2015, 137, 13772-13775
197 | ICOF-1 | ICOF-1 | 2D | fes | 0.58391 | 15.00043 | 15.20734 | 1253.26001 | 2146.33008 | 0.70036 | 1.19944 | Angew. Chem. Int. Ed. 2016, 55, 1737-1741
198 | ICOF-2 | ICOF-2 | 2D | fes | 0.5423 | 16.60403 | 17.20431 | 1292.17004 | 2382.76001 | 0.71842 | 1.32477 | Angew. Chem. Int. Ed. 2016, 55, 1737-1741
199 | IISERP-COF3 | IISERP-COF3 | 2D | hcb | 0.64439 | 19.77275 | 20.05475 | 1098.69995 | 1705.02002 | 0.70607 | 1.09572 | Adv. Energy Mater. 2016, 6, 1601189
200 | IISERP-CON1 | IISERP-CON1 | 2D | hcb | 0.78953 | 9.18961 | 9.80273 | 1389.57996 | 1760.02002 | 0.61887 | 0.78385 | Adv. Energy Mater. 2017, 1702170
201 | ILCOF-1 | ILCOF-1 | 2D | sql | 0.32417 | 20.79435 | 21.19984 | 1252.92004 | 3865.05005 | 0.83165 | 2.56551 | Chem. Eur. J. 2013, 19, 3324-3328
202 | ILCOF-1b | ILCOF-1 | 2D | sql | 0.68709 | 16.15375 | 16.51787 | 1163.55005 | 1693.45996 | 0.66858 | 0.97307 | J. Am. Chem. Soc.2018，140，29，9099-9103
203 | IMDEA-2 | IMDEA-COF-2 | 2D | hcb | 0.65755 | 18.14826 | 18.49638 | 1143.19995 | 1738.56006 | 0.68262 | 1.03812 | J. Am. Chem. Soc.2018,140,40,12922-12929
204 | iPrTAPB-TFP | iPrTAPB-TFP | 2D | hcb | 0.98035 | 6.48973 | 7.4535 | 698.05603 | 712.04901 | 0.48016 | 0.48978 | J. Mater. Chem. C 2015, 3, 7159-7171
205 | iPrTAPB-TFPB | iPrTAPB-TFPB | 2D | hcb | 0.61299 | 15.35493 | 15.85091 | 1065.26001 | 1737.81006 | 0.65847 | 1.0742 | J. Mater. Chem. C 2015, 3, 7159-7171
206 | LZU-111 | LZU111 | 3D | dia | 0.61993 | 7.14942 | 8.65264 | 1794.72998 | 2895.08008 | 0.68835 | 1.11038 | Science 361,48-52（2018）
207 | LZU-190 | LZU-190 | 2D | hcb | 0.80036 | 13.62197 | 13.99378 | 1268.96997 | 1585.51001 | 0.64561 | 0.80665 | J. Am. Chem. Soc.2018，140，13，4623-4631
208 | LZU-191 | LZU-191 | 2D | hcb | 0.50357 | 27.87325 | 28.05828 | 936.66602 | 1860.05005 | 0.76518 | 1.51951 | J. Am. Chem. Soc.2018，140，13，4623-4631
209 | LZU-192 | LZU-192 | 2D | sql | 0.73792 | 16.60556 | 16.94837 | 1165.25 | 1579.09998 | 0.67289 | 0.91187 | J. Am. Chem. Soc.2018，140，13，4623-4631
210 | LZU-301 | LZU-301 | 3D | dia | 0.99345 | 3.53037 | 4.66112 | 0 | 0 | 0.48646 | 0.48967 | J. Am. Chem. Soc. 2017, 139, 4995–4998
211 | LZU-301-sol | LZU-301-sol | 3D | dia | 0.7303 | 8.10818 | 8.32513 | 1231.5 | 1686.30005 | 0.61325 | 0.83973 | J. Am. Chem. Soc. 2017, 139, 4995–4998
212 | LZU-70 | LZU-70 | 2D | hcb | 0.42842 | 25.93049 | 26.13967 | 935.13 | 2182.75 | 0.77892 | 1.81813 | J. Am. Chem. Soc. 2016, 138, 11489–11492
213 | LZU-72 | LZU-72 | 2D | hcb | 0.45965 | 20.59917 | 20.89927 | 1116.29004 | 2428.56006 | 0.7619 | 1.65756 | J. Am. Chem. Soc. 2016, 138, 11489–11492
214 | LZU-76 | LZU-76 | 2D | hcb | 0.38837 | 21.78847 | 22.30685 | 1082.34998 | 2786.88989 | 0.80365 | 2.06927 | J. Am. Chem. Soc. 2016, 138, 11489–11492
215 | LZU-79 | LZU79 | 3D | dia | 0.5939 | 13.19498 | 13.6119 | 1476.12 | 2485.48999 | 0.70778 | 1.19176 | Science 361, 48–52 (2018)
216 | MC-COF-NiPc-E1E7 | MC-COF-NiPc-E1E7 | 2D | sql | 0.76007 | 14.72417 | 15.08139 | 1111.31995 | 1462.12 | 0.66682 | 0.87731 | Nat. Commun. 2016, 7, 12325
217 | MC-COF-TP-E11E22 | MC-COF-TP-E11E22 | 2D | hcb | 0.60623 | 20.05155 | 20.15142 | 1048.96997 | 1730.32996 | 0.71855 | 1.18528 | Nat. Commun. 2016, 7, 12325
218 | MC-COF-TP-E11E71 | MC-COF-TP-E11E71 | 2D | hcb | 0.53615 | 24.96336 | 25.19238 | 978.17603 | 1824.45996 | 0.74542 | 1.39033 | Nat. Commun. 2016, 7, 12325
219 | MC-COF-TP-E11E72 | MC-COF-TP-E11E72 | 2D | hcb | 0.5156 | 24.69892 | 24.93763 | 971.19 | 1883.63 | 0.74988 | 1.4544 | Nat. Commun. 2016, 7, 12325
220 | MC-COF-TP-E12E21 | MC-COF-TP-E12E21 | 2D | hcb | 0.62507 | 19.84165 | 19.9592 | 1046.54004 | 1674.27002 | 0.71287 | 1.14046 | Nat. Commun. 2016, 7, 12325
221 | MC-COF-TP-E12E71 | MC-COF-TP-E12E71 | 2D | hcb | 0.54505 | 21.69712 | 21.95262 | 964.18103 | 1768.96997 | 0.73991 | 1.3575 | Nat. Commun. 2016, 7, 12325
222 | MC-COF-TP-E1E3E7 | MC-COF-TP-E1E3E7 | 2D | hcb | 0.53875 | 22.47817 | 22.6997 | 974.203 | 1808.26001 | 0.74656 | 1.38572 | Nat. Commun. 2016, 7, 12325
223 | MC-COF-TP-E22E31 | MC-COF-TP-E22E31 | 2D | hcb | 0.58134 | 25.0438 | 25.10023 | 965.26898 | 1660.41003 | 0.73194 | 1.25905 | Nat. Commun. 2016, 7, 12325
224 | MC-COF-TP-E22E41 | MC-COF-TP-E22E41 | 2D | hcb | 0.60698 | 22.67623 | 22.92293 | 1026.40002 | 1691 | 0.72086 | 1.18762 | Nat. Commun. 2016, 7, 12325
225 | MF-1a | MF-1a | 2D | hcb | 0.6421 | 23.46285 | 23.75776 | 973.15399 | 1515.57996 | 0.66567 | 1.0367 | Nature communications, 2018, 9(1): 2998
226 | MF-2a | MF-2a | 2D | hcb | 0.8043 | 13.70432 | 14.13053 | 1172.14001 | 1457.34998 | 0.58288 | 0.72471 | Nature communications, 2018, 9(1): 2998
227 | MPCOF | MPCOF | 2D | hcb | 0.91761 | 9.77521 | 10.27449 | 1279.23999 | 1394.08997 | 0.60931 | 0.66401 | J. Hazard. Mater. 2016, 314, 95-104
228 | N0_phenyl-COF | N0–COF | 2D | hcb | 0.51883 | 22.224 | 22.39215 | 1059.88 | 2042.81995 | 0.72637 | 1.40001 | Nature communications, 2015, 6: 8508
229 | N1_pyridyl-COF | N1–COF | 2D | hcb | 0.53712 | 21.36833 | 21.48304 | 1063.06995 | 1979.19995 | 0.72099 | 1.34232 | Nature communications, 2015, 6: 8508
230 | N2_pyrimidyl-COF | N2–COF | 2D | hcb | 0.50343 | 22.22172 | 22.36485 | 1067.32996 | 2120.12988 | 0.73931 | 1.46856 | Nature communications, 2015, 6: 8508
231 | N2-COF | N2-COF | 2D | hcb | 0.48638 | 23.17624 | 23.40945 | 1077.18994 | 2214.70996 | 0.74871 | 1.53936 | J. Mater. Chem. A, 2016,4, 14106-14110
232 | N3_triazine-COF | N3–COF | 2D | hcb | 0.53051 | 21.25089 | 21.50177 | 1065.5 | 2008.43994 | 0.73586 | 1.38708 | Nature communications, 2015, 6: 8508
233 | N3-COF | N3-COF | 2D | hcb | 0.57581 | 18.21582 | 18.5089 | 1085.18994 | 1884.64001 | 0.71069 | 1.23425 | J. Mater. Chem. A 2016, 4, 14106-14110
234 | nchem.NPN-1 | NPN-1 | 3D | dia | 1.0494 | 4.11429 | 5.34025 | 1005.42999 | 958.10199 | 0.51103 | 0.48697 | Nat. Chem. 2013, 5, 830-834
235 | nchem.NPN-2 | NPN-2 | 3D | dia | 0.97832 | 4.18905 | 5.26587 | 1100.57996 | 1124.96997 | 0.54305 | 0.55508 | Nat. Chem. 2013, 5, 830-834
236 | nchem.NPN-3 | NPN-3 | 3D | dia | 1.05108 | 5.43904 | 6.14398 | 988.79999 | 940.74701 | 0.49674 | 0.4726 | Nat. Chem. 2013, 5, 830-834
237 | N-COF | N-COF | 2D | hcb | 0.72962 | 3.67109 | 5.58046 | 0 | 0 | 0.62148 | 0.85179 | CrystEngComm, 2017,19, 4899-4904
238 | Ni-DBA-3D-COF-ctn | Ni-DBA-3D-COF-ctn | 3D | ctn | 0.169454 | 17.01 | 20.09 | 1058.76 | 6253.55 | 0.9225308 | 5.444137 | J. Am. Chem. Soc. 2016, 138, 15134–15137
239 | NiPc-COF | NiPc-COF | 2D | sql | 0.81866 | 16.8072 | 17.10283 | 1087.31995 | 1328.17004 | 0.64433 | 0.78706 | Chem. Commun., 2014, 50, 5531-5546
240 | NN-TAPH-COF | NN-TAPH-COF | 2D | sql | 0.48961 | 8.66409 | 9.32194 | 1924.76001 | 3931.17993 | 0.75135 | 1.53458 | RSC Adv. 2016, 6, 38774-38781
241 | NS-COF | NS-COF | 2D | hcb | 0.58855 | 5.5655 | 6.68673 | 2495.76001 | 4240.5 | 0.71314 | 1.21168 | Nanoscale Horiz. 2018, 3, 205-212
242 | NTU-COF-1 | NTU-COF-1 | 2D | hcb | 0.58112 | 18.38514 | 18.68522 | 1113.33997 | 1915.88 | 0.69747 | 1.20023 | J. Am. Chem. Soc. 2015, 137, 1020-1023
243 | NTU-COF-2 | NTU-COF-2 | 2D | hcb | 0.45428 | 24.58813 | 24.8265 | 961.51898 | 2116.58008 | 0.77067 | 1.69647 | J. Am. Chem. Soc. 2015, 137, 1020-1023
244 | NUS-10 | NUS-10 | 2D | hcb | 0.7335 | 11.98308 | 12.96823 | 1436.70996 | 1958.68994 | 0.69619 | 0.94913 | ACS App. Mater. Inter. 2016, 8, 18505-18512
245 | NUS-14 | NUS-14 | 2D | hcb | 0.31108 | 40.70354 | 40.84909 | 789.099 | 2536.62012 | 0.84166 | 2.70558 | Chem. Mater. 2016, 28, 5095-5101
246 | NUS-15 | NUS-15 | 2D | hcb | 0.38428 | 31.02148 | 31.20919 | 912.49298 | 2374.54004 | 0.79755 | 2.07543 | Chem. Mater. 2016, 28, 5095–5101
247 | NUS-2 | NUS-2 | 2D | hcb | 0.90553 | 9.89854 | 10.36565 | 1238.69995 | 1367.93005 | 0.60428 | 0.66732 | Chem. Mater. 2016, 28, 1277-1285
248 | NUS-3 | NUS-3 | 2D | hcb | 0.68911 | 16.65939 | 16.97399 | 1403.21997 | 2036.29004 | 0.68379 | 0.99229 | Chem. Mater. 2016, 28, 1277-1285
249 | NUS-50 | NUS-50 | 2D | hcb | 0.55019 | 22.5277 | 22.77277 | 1054.15002 | 1915.95996 | 0.75436 | 1.37108 | Dalton Trans., 2018,47, 13824-13829
250 | NUS-51 | NUS-51 | 2D | hcb | 0.55019 | 22.43977 | 22.68169 | 1035 | 1881.15002 | 0.7546 | 1.37151 | Dalton Trans., 2018,47, 13824-13829
251 | NUS-9 | NUS-9 | 2D | hcb | 0.59611 | 12.03833 | 12.95646 | 1425.80005 | 2391.83008 | 0.73617 | 1.23495 | ACS App. Mater. Inter. 2016, 8, 18505-18512
252 | OH-H2P-COF | HO-H2P-COF | 2D | sql | 0.3503 | 17.48601 | 18.5464 | 1541.10999 | 4399.3999 | 0.82526 | 2.35586 | Angew. Chem. Int. Ed. 2015, 54, 2986-2990
253 | OH-TAPH-COF | OH-TAPH-COF | 2D | sql | 0.33851 | 17.47743 | 18.54395 | 1479.06006 | 4369.33984 | 0.8274 | 2.44425 | RSC Adv. 2016, 6, 38774-38781
254 | PC-COF | PC-COF | 2D | hcb | 0.28367 | 41.06296 | 41.12155 | 866.927 | 3056.12988 | 0.8526 | 3.00562 | Polym. Chem. 2016, 7, 3392-3397
255 | P-COF | P-COF | 2D | hcb | 0.69832 | 11.8173 | 12.27783 | 1257.45996 | 1800.68994 | 0.63545 | 0.90997 | CrystEngComm, 2017,19, 4899-4904
256 | Pc-PBBA-COF-ff | Pc-PBBA-COF | 2D | sql | 0.79025 | 16.54655 | 16.84207 | 1099.28003 | 1391.05005 | 0.63897 | 0.80856 | Nat. Chem. 2010, 2, 672-677
257 | PCTF-1 | PCTF-1 | 2D | hcb | 0.6305 | 13.41752 | 13.74616 | 1180.34998 | 1872.09998 | 0.67757 | 1.07466 | Chem. Commun. 2013, 49, 3961
258 | PCTF-2 | PCTF-2 | 2D | hcb | 0.47781 | 21.38826 | 21.50271 | 1089.13 | 2279.41992 | 0.75175 | 1.57332 | Chem. Commun. 2013, 49, 3961
259 | PCTF-3 | PCTF-3 | 2D | hcb | 0.40212 | 27.70128 | 27.83857 | 950.63397 | 2364.04004 | 0.78612 | 1.95493 | Chem. Commun. 2013, 49, 3961
260 | PCTF-4 | PCTF-4 | 2D | hcb | 0.58494 | 17.50373 | 17.88578 | 1136.23999 | 1942.48999 | 0.72331 | 1.23656 | Chem. Commun. 2013, 49, 3961
261 | Ph-AnCD-COF | Ph-AnCD-COF | 2D | hcb | 0.30996 | 21.04661 | 23.73233 | 1637.54004 | 5283.08008 | 0.85428 | 2.75611 | Angew. Chem. Int. Ed. 2015, 54, 8704-8707
262 | Ph-An-COF | Ph-An-COF | 2D | hcb | 0.61723 | 22.06437 | 22.30064 | 1049.62 | 1700.55005 | 0.71373 | 1.15635 | Angew. Chem. Int. Ed. 2015, 54, 8704-8707
263 | PI-2-COF | PI-2-COF | 2D | hcb | 0.47734 | 23.42871 | 23.65343 | 1090.96997 | 2285.5 | 0.74922 | 1.56956 | Chem. Commun. 2016, 52, 4128-4131
264 | PI-3_COF | PI-3-COF | 2D | hcb | 0.39336 | 30.41543 | 30.60561 | 896.74902 | 2279.69995 | 0.79928 | 2.03192 | Chem. Commun. 2016, 52, 4128-4131
265 | PI-COF | PI-COF | 2D | sql | 0.39025 | 21.04407 | 21.98087 | 1380.68005 | 3537.88989 | 0.81461 | 2.08738 | ACS App. Mater. Inter. 2017, 9, 13415–13421
266 | PI-COF-1 | PI-COF-1 | 2D | hcb | 0.6382 | 17.4324 | 17.68848 | 923.10602 | 1446.43005 | 0.70397 | 1.10306 | Nature communications, 2014, 5: 4503
267 | PI-COF-2 | PI-COF-2 | 2D | hcb | 0.55292 | 20.63214 | 20.85688 | 1156.15002 | 2091 | 0.7371 | 1.33311 | Nature communications, 2014, 5: 4503
268 | PI-COF-3 | PI-COF-3 | 2D | hcb | 0.38521 | 31.96671 | 32.11311 | 1231.56006 | 3197.12988 | 0.80917 | 2.1006 | Nature communications, 2014, 5: 4503
269 | PI-COF-4-0P | PI-COF-4 | 3D | dia | 0.27538 | 13.42167 | 17.5014 | 1408.02002 | 5113.06006 | 0.87824 | 3.18923 | Chem. Commun. 2016, 52, 4128-4131
270 | PI-COF-5-0P | PI-COF-5 | 3D | dia | 0.12881 | 22.37924 | 26.57027 | 834.62903 | 6479.39014 | 0.94002 | 7.29756 | J. Am. Chem. Soc. 2015, 137, 8352-8355
271 | PI-COF-SR | PI-COF-SR | 2D | hcb | 0.52301 | 29.13679 | 29.30456 | 885.61298 | 1693.31006 | 0.75974 | 1.45264 | Sci. Rep. 2017, 7, 557
272 | POR-COF | POR-COF | 2D | sql | 0.49783 | 12.59243 | 14.05353 | 1766.38 | 3548.19995 | 0.76568 | 1.53805 | CrystEngComm 2016, 18, 4259-4263
273 | Por-COF-jmca | Por-COF | 2D | sql | 0.36178 | 18.55222 | 20.44743 | 1450.65002 | 4009.77002 | 0.81067 | 2.24079 | J. Mater. Chem. A 2016, 4, 7416-7421
274 | PPy-COF | PPy-COF | 2D | hcb | 0.86909 | 13.33488 | 13.7075 | 1157.68005 | 1332.06006 | 0.56729 | 0.65274 | Angew. Chem. Int. Ed. 2009, 48, 5439-5442
275 | PR100-COF | PR(100)-COF | 2D | hcb | 0.382694 | 25.90983 | 26.12067 | 1065.18005 | 2783.37012 | 0.80742 | 2.10984 | J. Am. Chem. Soc.2018,140,22,6969-6977
276 | PTAzo | PTAzo | 2D | hcb | 0.3111 | 41.12337 | 41.26256 | 769.93799 | 2474.81006 | 0.83901 | 2.69682 | Talanta, 2019, 204: 224-228
277 | Py-1P_F-COF | Py-1PF COF | 2D | sql | 0.6471 | 15.86913 | 16.40349 | 1186.13 | 1832.97998 | 0.6872 | 1.06196 | J. Am. Chem. Soc,2016,138(51):16703-16710
278 | Py-1P-COF | Py-1P COF | 2D | sql | 0.53971 | 18.38828 | 18.65565 | 1162.56995 | 2154.08008 | 0.72159 | 1.337 | J. Am. Chem. Soc. 2016, 138, 16703–16710
279 | Py-22-BPYPH_COF | Py-2,2'-BPyPh-COF | 2D | sql | 0.46727 | 23.1564 | 23.4713 | 1051.72998 | 2250.78003 | 0.76616 | 1.63964 | Chem. Commun. 2014, 50, 6161
280 | Py-23-BPYPH_COF | Py-2,3-BPyPh-COF | 2D | sql | 0.47139 | 22.6678 | 22.92078 | 1057.15002 | 2242.6499 | 0.76332 | 1.61931 | Chem. Commun. 2014, 50, 6161
281 | Py-23-DHPh_COF | Py-2,3-DHPh-COF | 2D | sql | 0.31297 | 20.98249 | 21.45535 | 1429.51001 | 4567.6001 | 0.84521 | 2.70062 | Chem. Commun. 2014, 50, 6161
282 | Py-2PE-COF | Py-2PE COF | 2D | sql | 0.43033 | 25.1375 | 25.39613 | 1036.55005 | 2408.73999 | 0.77762 | 1.80703 | J. Am. Chem. Soc. 2016, 138, 16703–16710
283 | Py-3PE-BTD-COF | Py-3PEBTD COF | 2D | sql | 0.39517 | 31.29439 | 31.4824 | 942.487 | 2385.04004 | 0.80354 | 2.03342 | J. Am. Chem. Soc. 2016, 138, 16703–16710
284 | Py-3PE-COF | Py-3PE COF | 2D | sql | 0.39397 | 27.16426 | 27.40839 | 956.82898 | 2428.68994 | 0.79761 | 2.02454 | J. Am. Chem. Soc. 2016, 138, 16703–16710
285 | Py-4T_TPD-COF | Py‐4TTPD COF | 2D | sql | 0.50476 | 24.12196 | 24.28962 | 1098.37 | 2176.04004 | 0.75569 | 1.49714 | J. Am. Chem. Soc.2017，139，24，8194-8199
286 | Py-4T_TT-COF | Py‐4TTT COF | 2D | sql | 0.5709 | 23.4223 | 23.46989 | 1092.54004 | 1913.72998 | 0.73382 | 1.28538 | J. Am. Chem. Soc.2017，139，24，8194-8199
287 | Py-a4T_Me-COF | Py‐a4TMe COF | 2D | sql | 0.51014 | 25.49763 | 25.7194 | 1035.81995 | 2030.47998 | 0.75616 | 1.48227 | J. Am. Chem. Soc.2017，139，24，8194-8199
288 | Py-a4T-COF | Py‐a4T COF | 2D | sql | 0.54432 | 22.83808 | 23.04581 | 1134.09998 | 2083.53003 | 0.72595 | 1.33369 | J. Am. Chem. Soc.2017，139，24，8194-8199
289 | Py-An_COF | Py-An COF | 2D | sql | 0.50247 | 19.1779 | 19.54603 | 1177.87 | 2344.13989 | 0.74006 | 1.47284 | Chem. Commun. 2015, 51, 10096--10098
290 | Py-Azine_COF | Py-Azine COF | 2D | sql | 0.61887 | 12.50526 | 13.01868 | 1257.18005 | 2031.43005 | 0.68529 | 1.10733 | J. Am. Chem. Soc. 2013, 135, 17310-17313
291 | Py-DBA-COF-1 | Py-DBA-COF-1 | 2D | hcb | 0.44459 | 33.38062 | 33.55266 | 846.383 | 1903.75 | 0.7857 | 1.76725 | J. Am. Chem. Soc. 2016, 138, 10120–10123
292 | Py-DBA-COF-2 | Py-DBA-COF-2 | 2D | hcb | 0.39305 | 38.14163 | 38.29444 | 775.46698 | 1972.93994 | 0.80779 | 2.05518 | J. Am. Chem. Soc. 2016, 138, 10120–10123
293 | Py-DHPh_COF | Py-DHPh COF | 2D | sql | 0.31297 | 19.93598 | 20.23627 | 1500.91003 | 4795.72998 | 0.84623 | 2.70388 | Chem. Commun. 2014, 50, 6161
294 | Py-MV-DBA-COF | Py-MV-DBA-COF | 2D | hcb | 0.41725 | 35.70084 | 35.86356 | 813.836 | 1950.46997 | 0.79828 | 1.91319 | J. Am. Chem. Soc. 2016, 138, 10120–10123
295 | Py-pII | Py‐pII COF | 2D | sql | 0.48038 | 20.88178 | 21.18073 | 1085.52002 | 2259.71997 | 0.74867 | 1.55851 | J. Am. Chem. Soc.2017,139,34,12035-12042
296 | Py-pTII | Py‐pTII COF | 2D | sql | 0.53323 | 18.84527 | 19.12139 | 1190.52002 | 2232.67993 | 0.7327 | 1.37409 | J. Am. Chem. Soc.2017,139,34,12035-12042
297 | Py-TPE-COF | Py-TPE-COF | 2D | sql | 0.74595 | 11.40458 | 11.82847 | 1279.95996 | 1715.89001 | 0.62688 | 0.84038 | Chem. Commun., 2018,54, 2349-2352
298 | PyTTA-BFBIm-iCOF | PyTTA-BFBIm-iCOF | 2D | sql | 0.87088 | 14.32288 | 14.92983 | 1302.68005 | 1495.81995 | 0.6876 | 0.78955 | Angew.Chem.Int. Ed. 2017, 56, 4982–4986
299 | Py-tTII | Py‐tTII COF | 2D | sql | 0.54208 | 19.60462 | 19.70587 | 1154.75 | 2130.20996 | 0.73657 | 1.35878 | J. Am. Chem. Soc.2017,139,34,12035-12042
300 | RT-COF-1 | RT-COF-1 | 2D | hcb | 0.74839 | 12.1622 | 12.3021 | 1290.06006 | 1723.78003 | 0.61479 | 0.82148 | Chem. Eur.J.2 015, 21,10666 –10670
301 | SA-COF | SA-COF | 2D | hcb | 0.71619 | 11.50736 | 11.99864 | 1220.26001 | 1703.81995 | 0.63575 | 0.88769 | J. Am. Chem. Soc. 2017, 139, 8897−8904
302 | Salen-COF | Salen-COF | 2D | hcb | 0.35903 | 25.36984 | 25.71565 | 1202.02002 | 3347.95996 | 0.79845 | 2.22391 | J. Am. Chem. Soc. 2017, 139, 6042–6045
303 | SB-PORPy | SB-PORPy | 2D | sql | 0.73655 | 12.51715 | 12.95632 | 1170.34998 | 1588.96997 | 0.62212 | 0.84465 | ACS Appl. Mater. Inter, 2017, 9 , 23843–23851
304 | SiCOF-5_as | SiCOF-5 | 3D | srs | 1.01173 | 3.21646 | 4.3429 | 0 | 0 | 0.51184 | 0.5059 | J. Am. Chem. Soc. 2018, 140, 5330−5333
305 | SiCOF-Li | SiCOF-Li | 2D | hcb | 0.82314 | 13.15272 | 13.50537 | 1267.14001 | 1539.39001 | 0.60116 | 0.73032 | Nature chemistry, 2017, 9(10): 977
306 | SIOC-COF-1 | SIOC-COF-1 | 2D | kgm | 0.45961 | 28.48568 | 28.5332 | 1098.30005 | 2389.6499 | 0.75774 | 1.64866 | J. Am. Chem. Soc.2016,138,14,4710-4713
307 | SIOC-COF-2 | SIOC-COF-2 | 2D | kgm | 0.39377 | 35.14301 | 35.24752 | 1041.56995 | 2645.1499 | 0.79061 | 2.00781 | J. Am. Chem. Soc.2016,138,14,4710-4713
308 | SIOC-COF-3 | SIOC-COF-3 | 2D | hcb | 0.66285 | 6.26088 | 7.27303 | 1535.19995 | 2316.05005 | 0.65096 | 0.98206 | Chemistry–A European Journal, 2016, 22(49): 17784-17789
309 | SIOC-COF-4 | SIOC-COF-4 | 2D | hcb | 0.56396 | 6.59713 | 7.29696 | 2135.26001 | 3786.21997 | 0.70345 | 1.24735 | Chemistry–A European Journal, 2016, 22(49): 17784-17789
310 | SIOC-COF-5 | SIOC-COF-5 | 2D | bex | 0.76255 | 6.64487 | 7.15533 | 1215.60999 | 1594.14001 | 0.60957 | 0.79938 | Chem. Commun. 2016, 52, 11704-11707
311 | SIOC-COF-6 | SIOC-COF-6 | 2D | bex | 0.57264 | 12.71303 | 13.07661 | 1391.80005 | 2430.47998 | 0.70411 | 1.22958 | Chem. Commun. 2016, 52, 11704-11707
312 | SIOC-COF-7 | SIOC-COF-7 | 2D | bex | 0.81947 | 9.49053 | 9.8004 | 1124.23999 | 1371.90002 | 0.57542 | 0.70218 | Chem. Commun. 2016, 52, 11704-11707
313 | sp2c-COF | sp2c-COF | 2D | sql | 0.64776 | 16.34537 | 16.54609 | 1199.02002 | 1851.02002 | 0.662 | 1.02198 | Nature Communications (2019) 10, 2207
314 | SP-3D-COF-1 | SP-3D-COF 1 | 3D | dia | 0.39702 | 13.04774 | 13.2448 | 1696.60999 | 4273.2998 | 0.79045 | 1.99093 | J. Am. Chem. Soc.2018,140,31,10016-10024
315 | SP-3D-COF-2 | SP-3D-COF 2 | 3D | dia | 0.47254 | 16.63282 | 16.67735 | 1408.12 | 2979.86011 | 0.76519 | 1.6193 | J. Am. Chem. Soc.2018,140,31,10016-10024
316 | Star-COF-1 | Star-COF-1 | 2D | hcb | 0.58509 | 30.44155 | 30.61617 | 802.07397 | 1370.85999 | 0.71251 | 1.21778 | CrystEngComm. 2013, 15, 1508–1511
317 | Star-COF-2 | Star-COF-2 | 2D | hcb | 0.497 | 37.29637 | 37.44422 | 743.42297 | 1495.81995 | 0.7522 | 1.51348 | CrystEngComm. 2013, 15, 1508–1511
318 | Star-COF-3-total_ff | Star-COF-3 | 2D | hcb | 0.45092 | 40.0173 | 40.15486 | 722.55701 | 1602.42004 | 0.77337 | 1.71511 | CrystEngComm. 2013, 15, 1508–1511
319 | TAPB-BMTTPA-COF | TAPB-BMTTPA-COF | 2D | hcb | 0.4697 | 24.59168 | 24.86396 | 1040.69995 | 2215.66992 | 0.76088 | 1.61993 | J. Am. Chem. Soc. 2017, 139, 2428–2434
320 | TAPB-BPDA-COF | TAPB-BPDA COF | 2D | hcb | 0.33249 | 38.04305 | 38.19773 | 797.94397 | 2399.87988 | 0.82307 | 2.47545 | J. Am. Chem. Soc. 2017, 139, 4999−5002
321 | TAPB-PDA_COF | TAPB-PDA COF | 2D | hcb | 0.36134 | 32.11789 | 32.27217 | 870.96698 | 2410.37012 | 0.79849 | 2.2098 | Chem. Commun. 2016, 52, 3690-3693
322 | TAPB-TFP | TAPB-TFP | 2D | hcb | 0.77025 | 11.58813 | 11.99046 | 1152.20996 | 1495.90002 | 0.61646 | 0.80034 | J. Mater. Chem. C 2015, 3, 7159-7171
323 | TAPB-TFPB | TAPB-TFPB | 2D | hcb | 0.53808 | 18.9993 | 19.28655 | 1061.66003 | 1973.06995 | 0.70872 | 1.31714 | J. Mater. Chem. C 2015, 3, 7159-7171
324 | TAPB-TIDA-COF | TAPB-TIDA COF | 2D | hcb | 0.47909 | 27.51509 | 27.7276 | 1056.63 | 2205.48999 | 0.75964 | 1.5856 | J. Am. Chem. Soc. 2017, 139, 4999−5002
325 | TAT-COF-1 | TAT-COF-1 | 2D | hcb | 0.45594 | 28.13916 | 28.40894 | 906.78497 | 1988.83997 | 0.76277 | 1.67297 | J. Mater. Chem. C, 2015,3, 10066-10069
326 | TAT-COF-2 | TAT-COF-2 | 2D | hcb | 0.68897 | 14.94592 | 15.43792 | 1137.69995 | 1651.31995 | 0.64708 | 0.9392 | J. Mater. Chem. C, 2015,3, 10066-10069
327 | TB-COF | TB-COF | 2D | hcb | 0.94463 | 8.77028 | 9.30995 | 1021.34003 | 1081.20996 | 0.52257 | 0.5532 | Energy Storage Materials 12 (2018) 252–259
328 | Tb-DANT-COF | Tb-DANT-COF | 2D | hcb | 0.69195 | 20.88341 | 21.14275 | 1092.88 | 1579.43005 | 0.6887 | 0.99531 | J. Mater. Chem. A, 2016, 4, 18621-18627
329 | TBI-COF | TBI-COF | 2D | hcb | 0.53819 | 18.74246 | 19.03731 | 1087.56006 | 2020.80005 | 0.71504 | 1.32861 | Mater. Chem. Front. 2017, 1, 1354-1361
330 | TBPB_COF | TBPB COF | 2D | hcb | 0.65929 | 16.38322 | 16.69197 | 1105.45996 | 1676.73999 | 0.64405 | 0.97688 | Chem. Commun. 2010, 46, 7157-7159
331 | T-COF | T-COF 1 | 2D | hcb | 0.73557 | 11.62102 | 12.05791 | 1247.05005 | 1695.35999 | 0.62837 | 0.85427 | CrystEngComm, 2017,19, 4899-4904
332 | T-COF_1 | T-COF 1 | 2D | hcb | 1.05262 | 7.57497 | 8.18381 | 1099.46997 | 1044.51001 | 0.50914 | 0.48369 | Proc. Natl. Acad. Sci. 2013, 110, 4923-4928
333 | T-COF_2 | T-COF 2 | 2D | hcb | 0.76595 | 14.57249 | 14.91078 | 1154.16003 | 1506.82996 | 0.63036 | 0.82298 | Proc. Natl. Acad. Sci. 2013, 110, 4923-4928
334 | T-COF_3 | T-COF 3 | 2D | hcb | 0.91704 | 12.36421 | 12.71087 | 1166.67004 | 1272.20996 | 0.57985 | 0.63231 | Proc. Natl. Acad. Sci. 2013, 110, 4923-4928
335 | T-COF-4 | T-COF 4 | 2D | hcb | 0.62922 | 24.64043 | 24.84212 | 968.01703 | 1538.44995 | 0.72837 | 1.15758 | Proc. Natl. Acad. Sci. 2013, 110, 4923-4928
336 | T-COF-OH | T-COF-OH | 2D | hcb | 0.37796 | 36.44792 | 36.62567 | 786.97302 | 2082.1499 | 0.81324 | 2.15165 | CrystEngComm, 2017, 19, 4886-4891
337 | TD-COF | [OH]0%-TD-COF | 2D | hcb | 0.42524 | 27.09128 | 27.2649 | 978.51703 | 2301.09009 | 0.77957 | 1.83324 | ACS Appl. Mater. Interfaces 2018,10，48,41350-41358
338 | TD-COF-5-DFT | TD-COF-5 | 2D | hcb | 0.2551 | 27.93603 | 28.36879 | 1138.95996 | 4464.77002 | 0.87336 | 3.42359 | CrystEngComm 2013, 15, 1524-1527
339 | TDFP-1 | TDFP-1 | 2D | hcb | 0.52663 | 12.65159 | 13.08543 | 1279.43005 | 2429.46997 | 0.73592 | 1.39742 | ChemSusChem. 2017, 10, 921-929
340 | TEMPO-COF | TEMPO-COF | 2D | hcb | 0.84095 | 15.6655 | 15.81795 | 989.64203 | 1176.81995 | 0.56539 | 0.67233 | J. Am. Chem. Soc. 139, 12, 4258-4261
341 | TFB-COF | TFB-COF | 2D | hcb | 0.49286 | 20.57921 | 20.92028 | 1230.78003 | 2497.18994 | 0.76064 | 1.54331 | ChemSusChem. 2017, 10, 921-929
342 | TfBD | TfBD | 2D | hcb | 0.45856 | 23.76491 | 24.00493 | 1070.84998 | 2335.23999 | 0.76087 | 1.65926 | Angew.Chem. Int. Ed. 55, 13979 –13984
343 | Tf-DHzDAll-COF | Tf-DHzDAll COF | 2D | hcb | 0.73539 | 16.10076 | 16.34232 | 1454.70996 | 1978.14001 | 0.64396 | 0.87567 | Nature communications, 2018, 9(1): 2335
344 | Tf-DHzDM-COF | Tf-DHzDM COF | 2D | hcb | 0.61809 | 19.56542 | 19.82916 | 1151.37 | 1862.77002 | 0.70218 | 1.13604 | Nature communications, 2018, 9(1): 2335
345 | Tf-DHzDPr-COF | Tf-DHzDPr COF | 2D | hcb | 0.74076 | 15.56387 | 15.8315 | 1410.02002 | 1903.48999 | 0.63037 | 0.85098 | Nature communications, 2018, 9(1): 2335
346 | TFPA-TAPA-COF | TFPA-TAPA-COF | 2D | hcb | 0.60493 | 14.93228 | 15.42068 | 1260.10999 | 2083.06006 | 0.68401 | 1.13072 | Chem. Commun., 2017,53, 4242-4245
347 | TFPA-TAPB-COF | TFPA-TAPB-COF | 2D | hcb | 0.56008 | 16.79646 | 17.19289 | 1184.06006 | 2114.07007 | 0.70527 | 1.25922 | Chem. Commun., 2017,53, 4242-4245
348 | TfpBDH | TfpBDH | 2D | hcb | 0.39205 | 36.15688 | 36.3131 | 824.10303 | 2102.06006 | 0.81447 | 2.07748 | Chem. Sci. 2015, 6, 3931-3939
349 | TFPB-DHzDAll-COF | TFPB-DHzDAll COF | 2D | hcb | 0.49793 | 28.33863 | 28.48026 | 1013.14001 | 2034.71997 | 0.7628 | 1.53195 | Nature communications, 2018, 9(1): 2335
350 | TFPB-DHzDM-COF | TFPB-DHzDM COF | 2D | hcb | 0.41099 | 34.66495 | 34.74847 | 838.58801 | 2040.41003 | 0.79378 | 1.93138 | Nature communications, 2018, 9(1): 2335
351 | TFPB-DHzDPr-COF | TFPB-DHzDPr COF | 2D | hcb | 0.48329 | 28.21856 | 28.36846 | 1004.54999 | 2078.56006 | 0.76298 | 1.57871 | Nature communications, 2018, 9(1): 2335
352 | TFPB-DHzDS-COF | TFPB-DHzDS COF | 2D | hcb | 0.56554 | 22.55143 | 22.78255 | 1185.43994 | 2096.11011 | 0.71241 | 1.2597 | Nature communications, 2018, 9(1): 2335
353 | TFPB-TAPB-COF | TFPB-TAPB-COF | 2D | hcb | 0.53571 | 19.29739 | 19.60248 | 1132.18994 | 2113.45996 | 0.71565 | 1.3359 | Chem. Commun., 2017,53, 4242-4245
354 | TFPB-TAPT_COF | TFPB-TAPT COF | 2D | hcb | 0.5653 | 18.29271 | 18.80244 | 1126.13 | 1992.07996 | 0.70602 | 1.24892 | J. Mater. Chem. A, 2018,6, 16655-16663
355 | TFPB-THz-COF | TFPB-THz COF | 2D | hcb | 0.63973 | 14.74722 | 15.09602 | 1193.93994 | 1866.30005 | 0.67714 | 1.05847 | Nature communications, 2018, 9(1): 2335
356 | TFP-NDA-COF | TFP-NDA-COF | 2D | hcb | 0.87136 | 13.21513 | 13.58611 | 1208.83997 | 1387.30005 | 0.58393 | 0.67014 | Microporous and Mesoporous Materials 266 (2018) 109–116
357 | TFPPy-DETHz-COF | TFPPy-DETHz-COF | 2D | sql | 0.53996 | 16.90565 | 17.16309 | 1257.41003 | 2328.71997 | 0.73315 | 1.3578 | J. Am. Chem. Soc.2018，140，39，12374-12377
358 | TFPT-COF | TFPT-COF | 2D | hcb | 0.39456 | 34.23886 | 34.35711 | 840.74701 | 2130.82007 | 0.79876 | 2.02441 | Chem. Sci. 2014, 5, 2789-2793
359 | TH-COF-1 | TH-COF-1 | 2D | hcb | 0.92111 | 11.68196 | 12.07255 | 1437.88 | 1561.03003 | 0.59834 | 0.64959 | Microporous Mesoporous Mater. 2016, 224, 95-99
360 | Thio-COF | Thio-COF | 2D | hcb | 0.48321 | 21.85306 | 22.19192 | 1267.96997 | 2624.06006 | 0.74832 | 1.54865 | J. Am. Chem. Soc. 2017, 139, 17082−17088
361 | TPA-COF | TPA-COF | 2D | hcb | 0.63207 | 14.96924 | 15.41147 | 1225.43994 | 1938.79004 | 0.66975 | 1.05962 | J. Am. Chem. Soc. 2017, 139, 25, 8698-8704
362 | TPA-COF-2 | TPA-COF-2 | 2D | hcb | 0.56008 | 16.26602 | 16.67361 | 1194.05005 | 2131.90991 | 0.70402 | 1.25699 | J. Am. Chem. Soc., 2017, 139 (25),8698–8704
363 | TPA-COF-3 | TPA-COF-3 | 2D | hcb | 0.66458 | 15.36758 | 15.76388 | 1203.13 | 1810.34998 | 0.68822 | 1.03557 | J. Mater. Chem. A, 2018,6, 19532-19541
364 | TPA-TPA-COF | TPA-TPA-COF (TPA-COF-1) | 2D | hcb | 0.5662 | 14.55347 | 15.19586 | 1295.98999 | 2288.90991 | 0.71468 | 1.26223 | J. Mater. Chem. A, 2018,6, 19532-19541
365 | TPA-TPP-COF | TPA-TPP-COF (TPA-COF-2) | 2D | hcb | 0.65229 | 15.85733 | 16.11386 | 1182.42004 | 1812.71997 | 0.68801 | 1.05476 | J. Mater. Chem. A, 2018,6, 19532-19541
366 | Tp-Azo | Tp-Azo | 2D | hcb | 0.55569 | 25.47826 | 25.67443 | 1016.15997 | 1828.65002 | 0.75441 | 1.35761 | J. Am. Chem. Soc. 2014, 136, 6570-6573
367 | TPB-BMTP-COF | TPB-BMTP-COF | 2D | hcb | 0.57308 | 14.94037 | 15.46864 | 1613.03003 | 2814.65991 | 0.70043 | 1.22222 | J. Am. Chem. Soc.2018,140,24,7429-7432
368 | TpBD | TpBD | 2D | hcb | 0.59492 | 22.64663 | 22.85845 | 1021.17999 | 1716.5 | 0.71193 | 1.19669 | J. Am. Chem. Soc. 2013, 135, 5328-5331
369 | TP-BDDA-COF | TP-BDDA-COF | 2D | hcb | 0.35287 | 32.98954 | 33.17197 | 898.34003 | 2545.82007 | 0.82105 | 2.32679 | J. Am. Chem. Soc. 140, 4, 1423-1427
370 | TpBDH | TpBDH | 2D | hcb | 0.6817 | 21.92567 | 22.16342 | 1025.39001 | 1504.17004 | 0.7087 | 1.03961 | Chem. Sci. 2015, 6, 3931-3939
371 | TPBD-ME2-2 | TPBD-ME2 | 2D | hcb | 0.65312 | 21.57151 | 21.64443 | 994.81598 | 1523.17004 | 0.67584 | 1.03478 | J. Am. Chem. Soc. 2013, 135, 17853-17861
372 | TPB-DMTP-COF | TPB-DMTP-COF | 2D | hcb | 0.41673 | 27.31124 | 27.5066 | 955.75702 | 2293.45996 | 0.7765 | 1.86331 | Nat. Mater. 2016, 15, 722-727
373 | TpBD-NH2_2 | TpBD-NH2 | 2D | hcb | 0.59599 | 22.0542 | 22.18069 | 1015.89001 | 1704.53003 | 0.71753 | 1.20392 | J. Am. Chem. Soc. 2013, 135, 17853-17861
374 | TpBD-NHCOCH3_2 | TpBD-NHCOCH3 | 2D | hcb | 0.7534 | 17.73559 | 18.05835 | 1005.44 | 1334.54004 | 0.63922 | 0.84845 | Chem. Mater. 2016, 28, 626-631
375 | TpBD-NO2_2 | TpBD-NO2 | 2D | hcb | 0.70826 | 21.151 | 21.41238 | 1074.40002 | 1516.95996 | 0.69367 | 0.9794 | J. Am. Chem. Soc. 2013, 135, 17853-17861
376 | TpBD-OH2 | TpPa-(OH)2 | 2D | hcb | 0.5936 | 20.68944 | 20.97455 | 1094.16003 | 1843.23999 | 0.7138 | 1.20248 | Chem. Mater.2017，29，5，2074-2080
377 | TpBD-OMe2-Solvothermal | TpBD-(OMe)2 | 2D | hcb | 0.54558 | 19.92907 | 20.26057 | 1172.26001 | 2148.62988 | 0.73197 | 1.34163 | J. Am. Chem. Soc. 2013, 135, 17853-17861
378 | TpBpy-cis-COF | cis TpBpy | 2D | hcb | 0.64941 | 20.64125 | 20.89313 | 1067.12 | 1643.22998 | 0.71912 | 1.10735 | ACS Appl. Mater. Interfaces 2017, 9, 13785−13792
379 | TpBpy-COF | TpBpy | 2D | hcb | 0.55572 | 22.37432 | 22.62252 | 1048.93005 | 1887.52002 | 0.73552 | 1.32354 | J. Mater. Chem. A, 2016,4, 2682-2690
380 | TPB-TP-COF | TPB-TP-COF | 2D | hcb | 0.3749 | 30.95109 | 31.14971 | 917.242 | 2446.6001 | 0.80227 | 2.13993 | J. Am. Chem. Soc. 2016, 138, 15519–15522
381 | TPB-TP-COF-oxidation | TPB-TP-COF-oxi | 2D | hcb | 0.41077 | 30.3704 | 30.55961 | 917.67102 | 2234.02002 | 0.79237 | 1.92898 | J. Am. Chem. Soc. 2016, 138, 15519–15522
382 | TP-COF | TP-COF | 2D | hcb | 0.52435 | 28.52823 | 28.71349 | 921.96899 | 1758.30005 | 0.74683 | 1.42429 | Angew. Chem. Int. Ed. 2008, 47, 8826-8830
383 | TP-COF-AA | TP-COF-AA | 2D | hcb | 0.44744 | 29.53836 | 29.71939 | 900.09698 | 2011.66003 | 0.77171 | 1.72472 | Angew. Chem. Int. Ed. 2019, 58, 5376-5381
384 | TP-COF-AB | TP-COF-AB | 2D | hcb | 0.44744 | 11.16409 | 11.52835 | 2050.31006 | 4582.31982 | 0.77138 | 1.72398 | Angew. Chem. Int. Ed. 2019, 58, 5376-5381
385 | TP-COF-BZ | TP-COF-BZ | 2D | fxl | 0.43899 | 36.35391 | 36.55584 | 851.995 | 1940.79004 | 0.76719 | 1.74761 | J. Am. Chem. Soc 2017, 139, 6736–6743
386 | TP-COF-DAB | TP-COF-DAB | 2D | fxl | 0.58198 | 27.82002 | 28.02699 | 926.01703 | 1591.15002 | 0.69525 | 1.19463 | J. Am. Chem. Soc 2017, 139, 6736–6743
387 | Tp-DANT-COF | Tp-DANT-COF | 2D | hcb | 0.73422 | 21.35271 | 21.60546 | 1008.72998 | 1373.88 | 0.68136 | 0.928 | J. Mater. Chem. A, 2016, 4, 18621-18627
388 | TPE-COF-I | TPE-COF-I | 2D | hcb | 0.76441 | 7.16577 | 7.81506 | 1360.91003 | 1780.32996 | 0.59717 | 0.78121 | Chem. Mater. 2018, 30, 1762−1768
389 | TPE-COF-II | TPE-COF-II | 2D | hcb | 0.65073 | 10.86359 | 11.68718 | 1408.46997 | 2164.44995 | 0.65682 | 1.00936 | Chem. Mater. 2018, 30, 1762−1768
390 | TPE-COF-III | TPE-COF-III | 2D | hcb | 0.58933 | 15.87436 | 16.28451 | 1257.73999 | 2134.19995 | 0.68337 | 1.15957 | Chem. Mater. 2018, 30, 1762−1768
391 | TPE-COF-IV | TPE-COF-IV | 2D | hcb | 0.50946 | 15.50749 | 15.91587 | 1371.57996 | 2692.23999 | 0.73139 | 1.43563 | Chem. Mater. 2018, 30, 1762−1768
392 | TP-EDDA-COF | TP-EDDA COF | 2D | hcb | 0.41945 | 28.2693 | 28.47879 | 989.99103 | 2360.20996 | 0.78886 | 1.8807 | J. Am. Chem. Soc. 2018, 140, 4, 1423-1427
393 | TPE-Ph-COF | TPE-Ph COF | 2D | kgm | 0.42372 | 26.57145 | 27.21948 | 1248.84998 | 2947.3501 | 0.79284 | 1.87114 | J. Am. Chem. Soc. 2016, 138, 5797–5800
394 | TPE-TAP-COF | TPE-TAP-COF | 2D | sql | 0.80163 | 10.44122 | 11.07816 | 1196.62 | 1492.72998 | 0.60426 | 0.75379 | Journal of Materials Chemistry B, 2019, 7(9): 1469-1474
395 | TpFn | TpFn | 2D | hcb | 0.59492 | 22.64663 | 22.85845 | 1021.17999 | 1716.5 | 0.71193 | 1.19669 | IUCRJ, 2016, 6, 402-407
396 | TPHH-COF-AB | TPHH-COF AB | 2D | hcb | 0.68553 | 8.17764 | 8.52354 | 1631.02002 | 2379.22998 | 0.6713 | 0.97925 | Dalton Trans., 2019,48, 1051-1059
397 | TpMA | TpMA | 2D | hcb | 1.25273 | 4.47493 | 4.72831 | 687.19202 | 548.55499 | 0.44152 | 0.35245 | Chem. Commun. 2017, 53, 9636-9639
398 | TpOMe-Azo | TpOMe-Azo | 2D | hcb | 0.97187 | 25.64626 | 25.83251 | 862.297 | 887.258 | 0.64963 | 0.66843 | Angewandte Chemie International Edition, 2018, 57(20): 5797-5802.
399 | TpOMe-BD_NO2-2 | TpOMe-BD(NO2)2 | 2D | hcb | 1.3328 | 20.91048 | 20.94719 | 929.81299 | 697.63898 | 0.57819 | 0.43382 | Angewandte Chemie International Edition, 2018, 57(20): 5797-5802.
400 | TpOMe-BPy | TpOMe-BPy | 2D | hcb | 1.14782 | 21.36297 | 21.39941 | 934.84198 | 814.45398 | 0.59934 | 0.52216 | Angewandte Chemie International Edition, 2018, 57(20): 5797-5802.
401 | TpOMe-DAQ | TpOMe-DAQ | 2D | hcb | 1.29209 | 20.81371 | 20.86486 | 906.17297 | 701.323 | 0.59373 | 0.45951 | J. Am. Chem. Soc.2018，140，35，10941-10945
402 | TpOMe-Pa1 | TpOMe-Pa1 | 2D | hcb | 1.46236 | 12.85958 | 13.21326 | 901.21698 | 616.27301 | 0.45318 | 0.3099 | Angewandte Chemie International Edition, 2018, 57(20): 5797-5802.
403 | TpOMe-PaNO2 | TpOMe-PaNO2 | 2D | hcb | 1.00962 | 13.0672 | 13.33106 | 988.40302 | 978.98901 | 0.53675 | 0.53164 | Angewandte Chemie International Edition, 2018, 57(20): 5797-5802.
404 | TpOMe-Tab | TpOMe-Tab | 2D | hcb | 0.96342 | 10.07042 | 10.50235 | 1081.71997 | 1122.79004 | 0.51945 | 0.53917 | Angewandte Chemie International Edition, 2018, 57(20): 5797-5802.
405 | TpPa-1 | TpPa-1 | 2D | hcb | 0.70566 | 15.82205 | 16.14031 | 1159.45996 | 1643.07996 | 0.65932 | 0.93432 | J. Am. Chem. Soc. 2012, 134, 19524-19527
406 | TpPa-1-2F | TpPa-1-F2 | 2D | hcb | 0.82531 | 15.27966 | 15.58 | 1121.68994 | 1359.12 | 0.63882 | 0.77404 | J. Am. Chem. Soc. 2013, 135, 17853-17861
407 | TpPA-2 | TpPa-2 | 2D | hcb | 0.77958 | 13.37953 | 13.76832 | 1236.21997 | 1585.76001 | 0.61158 | 0.7845 | J. Am. Chem. Soc. 2012, 134, 19524-19527
408 | TpPa-F4-ff | TpPa-F4 | 2D | hcb | 1.01852 | 14.60213 | 14.90134 | 1104.40002 | 1084.31995 | 0.59623 | 0.58539 | J. Am. Chem. Soc. 2013, 135, 17853-17861
409 | TpPA-NO2 | TpPa-NO2 | 2D | hcb | 0.96086 | 11.09828 | 11.44839 | 1230.96997 | 1281.10999 | 0.58285 | 0.60659 | J. Am. Chem. Soc. 2013, 135, 17853-17861
410 | TpPa-OH2 | TpPa-(OH)2 | 2D | hcb | 0.82777 | 12.29359 | 12.70656 | 1231.48999 | 1487.72998 | 0.61905 | 0.74786 | Chem. Mater.2017，29，5，2074-2080
411 | TpPa-OMe2 | TpPa-(OMe)2 | 2D | hcb | 0.90484 | 9.83921 | 10.47163 | 1045.04004 | 1154.93994 | 0.56063 | 0.61959 | Chem. Mater.2017，29，5，2074-2080
412 | TpPa-Py | TpPa-Py | 2D | hcb | 0.68281 | 15.75495 | 16.08953 | 1185.32996 | 1735.94995 | 0.68241 | 0.99941 | Chem. Mater. 2016, 28, 1489-1494
413 | TpPa-SO3H | TpPa-SO3H | 2D | hcb | 0.93985 | 12.16313 | 12.50928 | 1211.25 | 1288.77002 | 0.5947 | 0.63276 | J. Am. Chem. Soc. 2013, 135, 17853-17861
414 | TpPa-SO3H-Py | TpPa-SO3H-Py | 2D | hcb | 0.76604 | 16.0184 | 16.31518 | 1166.70996 | 1523.03003 | 0.63942 | 0.8347 | Chem. Mater. 2016, 28, 1489-1494
415 | Tp-Por-COF-AA-38 | Tp-Por COF-AA | 2D | hcb | 0.38572 | 41.07724 | 41.24383 | 735.599 | 1907.06006 | 0.80898 | 2.09731 | J. Am. Chem. Soc. 2014, 136, 17802–17807
416 | Tp-Por-COF-AB | Tp-Por COF-AB | 2D | hcb | 0.451 | 19.92352 | 20.13649 | 1298.78003 | 2879.78003 | 0.77849 | 1.72614 | J. Am. Chem. Soc. 2014, 136, 17802–17807
417 | Tp-Stb | Tp-Stb | 2D | hcb | 0.55427 | 22.27578 | 22.52382 | 1101.60999 | 1987.48999 | 0.73456 | 1.32527 | J. Am. Chem. Soc. 2014, 136, 6570-6573
418 | TPT-Azine-COF | TPT-Azine-COF | 2D | hcb | 0.4806 | 22.12966 | 22.41416 | 1181.57996 | 2458.56006 | 0.76802 | 1.59805 | ACS Appl. Nano Mater. 2018, 1, 9, 4756-4761
419 | TPT-BD-COF | TPT-BD COF | 2D | hcb | 0.38502 | 34.60352 | 34.76966 | 920.80402 | 2391.57007 | 0.81162 | 2.10799 | Chem. Mater. 2018, 30, 7, 2299-2308
420 | TPT-COF-1 | TPT-COF-1 | 2D | hcb | 0.53333 | 21.61521 | 21.85689 | 1131.89001 | 2122.30005 | 0.73795 | 1.38367 | Chem. Commun. 2016, 52, 4706-4709
421 | TPT-COF-2 | TPT-COF-2 | 2D | hcb | 0.37311 | 33.75103 | 33.91153 | 920.91199 | 2468.19995 | 0.81218 | 2.17678 | Chem. Commun. 2016, 52, 4706-4709
422 | TPT-COF-4 | TPT-COF-4 | 2D | hcb | 0.57893 | 17.07883 | 17.20404 | 1226.15002 | 2117.95996 | 0.71205 | 1.22995 | J. Mater. Chem. A, 2018,6, 19532-19541
423 | TPT-COF-5 | TPT-COF-5 | 2D | hcb | 0.58093 | 18.25002 | 18.37499 | 1153.53003 | 1985.66003 | 0.7086 | 1.21977 | J. Mater. Chem. A, 2018,6, 19532-19541
424 | TPT-COF-6 | TPT-COF-6 | 2D | hcb | 0.58777 | 18.21743 | 18.51682 | 1113.90002 | 1895.14001 | 0.70959 | 1.20727 | J. Mater. Chem. A, 2018,6, 19532-19541
425 | TpTD | TpTD | 2D | hcb | 0.41393 | 31.61215 | 31.79278 | 892.33398 | 2155.76001 | 0.79112 | 1.91124 | Adv. Mater. 2017, 29, 1603945
426 | TPT-DAHQ-COF | TPT-DAHQ COF | 2D | hcb | 0.47122 | 28.44948 | 28.64639 | 922.474 | 1957.64001 | 0.77762 | 1.65024 | Chemistry–An Asian Journal, 2019, 14(9): 1429-1435
427 | TPT-DHBD-COF | TPT-DHBD COF | 2D | hcb | 0.42396 | 32.28787 | 32.45911 | 963.15601 | 2271.82007 | 0.79607 | 1.87771 | Chem. Mater. 2018, 30, 7, 2299-2308
428 | TpTe-1-COF | TpTe-1 AA | 2D | hcb | 0.45122 | 25.77334 | 25.9916 | 954.73297 | 2115.88989 | 0.76487 | 1.69511 | J. Mater. Chem. A, 2018,6, 11140-11146
429 | TpTe-1-COF-AB | TpTe-1 AB | 2D | hcb | 0.45427 | 9.78342 | 10.31205 | 2314.6001 | 5095.2002 | 0.76468 | 1.68331 | J. Mater. Chem. A, 2018,6, 11140-11146
430 | TpTG-Br | TpTG-Br | 2D | hcb | 1.74887 | 2.57751 | 3.23288 | 0 | 0 | 0.34787 | 0.19891 | J. Am. Chem. Soc. 2016, 138, 2823-2828
431 | TpTG-Cl | TpTG-Cl | 2D | hcb | 1.52098 | 2.75123 | 3.36969 | 0 | 0 | 0.35645 | 0.23436 | J. Am. Chem. Soc. 2016, 138, 2823-2828
432 | TpTG-I | TpTG-I | 2D | hcb | 1.98653 | 2.36463 | 3.02035 | 0 | 0 | 0.33575 | 0.16901 | J. Am. Chem. Soc. 2016, 138, 2823-2828
433 | TPT-TAPB-COF | TPT-TAPB-COF | 2D | hcb | 0.38393 | 21.62618 | 22.03485 | 1172.98999 | 3055.20996 | 0.78996 | 2.05756 | ACS Applied Nano Materials, 2018, 1(9): 4756-4761
434 | Tp-Ttba | Tp-Ttba | 2D | hcb | 0.6561 | 17.09611 | 17.39366 | 1088.54004 | 1659.09998 | 0.67767 | 1.03288 | J. Am. Chem. Soc. 2017, 139, 37, 13083-13091
435 | TRIPTA | TRIPTA | 2D | hcb | 0.79204 | 11.93478 | 12.36989 | 1190.57996 | 1503.17004 | 0.62225 | 0.78562 | RSC Adv. 2016, 6, 28047–28054
436 | TS-COF-1 | TS-COF-1 | 2D | hcb | 0.51037 | 29.60757 | 29.79749 | 877.76599 | 1719.84998 | 0.76171 | 1.49246 | AIChE Journal, 2017, 63(8): 3470-3478.
437 | TS-COF-2 | TS-COF-2 | 2D | hcb | 0.80209 | 10.84085 | 11.30825 | 1246.04004 | 1553.48999 | 0.6116 | 0.76251 | AIChE Journal, 2017, 63(8): 3470-3478.
438 | TT-COF-FF | TT-COF | 2D | hcb | 0.57511 | 26.12562 | 26.31246 | 925.92902 | 1610 | 0.74494 | 1.2953 | Angew. Chem. Int. Ed. 2013, 52, 2920-2924
439 | TTF-COF | TTF-COF | 2D | sql | 0.41347 | 18.12098 | 18.55944 | 1402.14001 | 3391.18994 | 0.79302 | 1.91798 | Chem. Sci. 2014, 5, 4693-4700
440 | TTF-Ph-COF | TTF-Ph-COF | 2D | sql | 0.63818 | 15.51812 | 16.08668 | 1254.02002 | 1965 | 0.68386 | 1.07158 | Chem. Eur. J.2014, 20 ,14608-14613
441 | TTF-Py-COF | TTF-Py-COF | 2D | sql | 0.62856 | 14.30179 | 14.54506 | 1290.98999 | 2053.88989 | 0.69431 | 1.1046 | Chem. Eur. J. 2014, 20, 14608-14613
442 | TThPP | TThPP | 2D | sql | 0.39048 | 16.65946 | 17.83709 | 1476.09998 | 3780.22998 | 0.8108 | 2.07642 | ACS App. Mater. Inter. 2016, 8, 5366-5375
443 | TTI-COF | TTI-COF | 2D | hcb | 0.56741 | 18.22135 | 18.52288 | 1111.27002 | 1958.51001 | 0.71396 | 1.25829 | Adv. Mater. 2016, 28, 8749-8754
444 | TzDa | TzDa | 2D | hcb | 0.46773 | 29.06394 | 29.23421 | 948.18298 | 2027.19995 | 0.7854 | 1.67917 | ACS Appl. Mater. Inter. 2017, 9, 24999–25005
445 | ZnPc-DPB | ZnPc-DPB | 2D | sql | 0.54536 | 26.56374 | 26.759 | 980.54901 | 1798 | 0.75702 | 1.38812 | Angew. Chem. Int. Ed. 2012, 51, 2623-2627
446 | ZnPc-NDI | ZnPc-NDI | 2D | sql | 0.61009 | 26.96935 | 27.16248 | 871.27197 | 1428.10999 | 0.73395 | 1.20302 | Angew. Chem. Int. Ed. 2012, 51, 2623-2627
447 | ZnP-COF | ZnP-COF | 2D | sql | 0.36339 | 17.93106 | 19.04547 | 1453.59998 | 4000.11011 | 0.82341 | 2.26591 | Angew. Chem. Int. Ed. 2012, 51, 2618-2622
448 | ZnPc-PPE | ZnPc-PPE | 2D | sql | 0.42973 | 32.07534 | 32.24041 | 885.36401 | 2060.26001 | 0.79171 | 1.84233 | Angew. Chem. Int. Ed. 2012, 51, 2623-2627
449 | ZnPc-Py | ZnPc-Py | 2D | sql | 0.78016 | 18.25807 | 18.52886 | 1023.27002 | 1311.62 | 0.6609 | 0.84713 | Angew. Chem. Int. Ed. 2012, 51, 2623-2627